## SOC ALL
Mat | No. | ID | Qn | Q | Pt | SOC | SOE | U1 | U2 | U3 | U4 | U5 | U6 | U7 | U8 | U9 | U10 | U11 | U12 | U13 | U14 | U15 | U16 | U17 | U18 | U19 | U20 | U21 | SOH
NMC | 1 | D3-100 | 2.1 | 1.9155 | 5 | 5 | 4.560714 | 3.4858 | 3.5072 | 3.5246 | 3.5035 | 3.4877 | 3.4681 | 3.4452 | 3.4654 | 3.4849 | 3.5277 | 3.5599 | 3.5187 | 3.4889 | 3.453 | 3.4009 | 3.4381 | 3.484 | 3.5636 | 3.6241 | 3.5469 | 3.4923 | 0.9121429
NMC | 2 | D3-200 | 2.1 | 1.8499 | 5 | 5 | 4.404524 | 3.4877 | 3.5047 | 3.5317 | 3.5106 | 3.4895 | 3.4706 | 3.4406 | 3.4598 | 3.4864 | 3.5249 | 3.5711 | 3.532 | 3.4914 | 3.453 | 3.3903 | 3.4312 | 3.4855 | 3.5692 | 3.6396 | 3.5596 | 3.4945 | 0.8809048
NMC | 3 | D3-300 | 2.1 | 1.8004 | 5 | 5 | 4.286667 | 3.4858 | 3.5013 | 3.5305 | 3.5131 | 3.4877 | 3.4678 | 3.4387 | 3.4588 | 3.4849 | 3.5258 | 3.5701 | 3.5292 | 3.4892 | 3.4483 | 3.3891 | 3.4309 | 3.4836 | 3.5565 | 3.6399 | 3.5658 | 3.4929 | 0.8573333
NMC | 4 | D3-400 | 2.1 | 1.7452 | 5 | 5 | 4.155238 | 3.4898 | 3.5084 | 3.5385 | 3.5199 | 3.4917 | 3.4728 | 3.4375 | 3.4576 | 3.4886 | 3.5267 | 3.581 | 3.541 | 3.4936 | 3.4539 | 3.3832 | 3.4226 | 3.4874 | 3.5689 | 3.6532 | 3.5773 | 3.4973 | 0.8310476
NMC | 5 | D3-500 | 2.1 | 1.6421 | 5 | 5 | 3.909762 | 3.4979 | 3.5162 | 3.5494 | 3.5292 | 3.5001 | 3.4799 | 3.4424 | 3.4635 | 3.4967 | 3.5329 | 3.594 | 3.5556 | 3.5016 | 3.4672 | 3.386 | 3.4269 | 3.4957 | 3.5658 | 3.6684 | 3.5968 | 3.506 | 0.7819524
NMC | 6 | D3-600 | 2.1 | 1.5016 | 5 | 5 | 3.575238 | 3.506 | 3.5221 | 3.5618 | 3.5416 | 3.5081 | 3.4877 | 3.4464 | 3.4666 | 3.5047 | 3.5475 | 3.6089 | 3.5717 | 3.51 | 3.4675 | 3.3875 | 3.43 | 3.5038 | 3.589 | 3.6855 | 3.6073 | 3.5146 | 0.7150476
NMC | 7 | D4-100 | 2.1 | 1.9134 | 5 | 5 | 4.555714 | 3.4861 | 3.5057 | 3.5243 | 3.5053 | 3.4883 | 3.4728 | 3.4464 | 3.4681 | 3.4855 | 3.5212 | 3.5593 | 3.5218 | 3.4895 | 3.457 | 3.403 | 3.443 | 3.4846 | 3.5562 | 3.6222 | 3.5416 | 3.4926 | 0.9111429
NMC | 8 | D4-200 | 2.1 | 1.8448 | 5 | 5 | 4.392381 | 3.4886 | 3.5072 | 3.5317 | 3.5143 | 3.4905 | 3.475 | 3.4421 | 3.4626 | 3.4877 | 3.5239 | 3.5704 | 3.5305 | 3.4917 | 3.452 | 3.3922 | 3.4325 | 3.4864 | 3.5525 | 3.6387 | 3.5621 | 3.4948 | 0.8784762
NMC | 9 | D4-300 | 2.1 | 1.7955 | 5 | 5 | 4.275 | 3.4867 | 3.5053 | 3.5311 | 3.5128 | 3.4889 | 3.4688 | 3.4402 | 3.4607 | 3.4858 | 3.5255 | 3.5704 | 3.5301 | 3.4905 | 3.4564 | 3.3903 | 3.4281 | 3.4849 | 3.5503 | 3.6402 | 3.568 | 3.4939 | 0.855
NMC | 10 | D4-400 | 2.1 | 1.7384 | 5 | 5 | 4.139048 | 3.4914 | 3.5075 | 3.5404 | 3.5215 | 3.4936 | 3.4787 | 3.4387 | 3.4588 | 3.4902 | 3.5233 | 3.5822 | 3.5463 | 3.4951 | 3.4588 | 3.3838 | 3.4201 | 3.4889 | 3.5683 | 3.6532 | 3.5807 | 3.4988 | 0.8278095
NMC | 11 | D4-500 | 2.1 | 1.6765 | 5 | 5 | 3.991667 | 3.4982 | 3.5177 | 3.5509 | 3.5314 | 3.5004 | 3.4821 | 3.4399 | 3.4598 | 3.4967 | 3.532 | 3.5953 | 3.5599 | 3.5019 | 3.4691 | 3.3823 | 3.4185 | 3.4954 | 3.5751 | 3.6675 | 3.5971 | 3.5063 | 0.7983333
NMC | 12 | D4-600 | 2.1 | 1.6112 | 5 | 5 | 3.83619 | 3.5026 | 3.5199 | 3.5571 | 3.5388 | 3.505 | 3.4861 | 3.443 | 3.4626 | 3.5013 | 3.5329 | 3.6024 | 3.567 | 3.5069 | 3.4753 | 3.3832 | 3.4204 | 3.5001 | 3.5785 | 3.6759 | 3.603 | 3.5112 | 0.7672381
NMC | 13 | E3-200 | 2.1 | 1.8787 | 5 | 5 | 4.473095 | 3.4871 | 3.5069 | 3.5292 | 3.5106 | 3.4889 | 3.4722 | 3.4418 | 3.4588 | 3.4858 | 3.5249 | 3.567 | 3.5301 | 3.4908 | 3.4526 | 3.3931 | 3.4319 | 3.4849 | 3.5605 | 3.6334 | 3.563 | 3.4939 | 0.894619
NMC | 14 | E3-300 | 2.1 | 1.8272 | 5 | 5 | 4.350476 | 3.4864 | 3.5041 | 3.5301 | 3.5119 | 3.4883 | 3.4694 | 3.4406 | 3.4573 | 3.4852 | 3.5249 | 3.568 | 3.5311 | 3.4902 | 3.4505 | 3.3916 | 3.4291 | 3.484 | 3.5472 | 3.6365 | 3.5624 | 3.4936 | 0.8700952
NMC | 15 | E3-400 | 2.1 | 1.7676 | 5 | 5 | 4.208571 | 3.4917 | 3.5066 | 3.5398 | 3.5199 | 3.4939 | 3.4771 | 3.4399 | 3.4567 | 3.4908 | 3.5233 | 3.5813 | 3.5463 | 3.4954 | 3.4629 | 3.3857 | 3.4263 | 3.4898 | 3.5562 | 3.6523 | 3.5859 | 3.4995 | 0.8417143
NMC | 16 | E3-500 | 2.1 | 1.6929 | 5 | 5 | 4.030714 | 3.4988 | 3.5165 | 3.5487 | 3.5292 | 3.5007 | 3.484 | 3.4449 | 3.4635 | 3.4979 | 3.5336 | 3.5915 | 3.554 | 3.5026 | 3.4641 | 3.3891 | 3.4275 | 3.4964 | 3.563 | 3.6635 | 3.5931 | 3.5066 | 0.8061429
NMC | 17 | E3-600 | 2.1 | 1.5726 | 5 | 5 | 3.744286 | 3.5084 | 3.5286 | 3.5611 | 3.5438 | 3.5106 | 3.4929 | 3.4526 | 3.4719 | 3.5075 | 3.541 | 3.6058 | 3.5673 | 3.5128 | 3.4737 | 3.395 | 3.4362 | 3.5063 | 3.5828 | 3.6799 | 3.6058 | 3.5171 | 0.7488571
NMC | 18 | E4-100 | 2.1 | 1.9052 | 5 | 5 | 4.53619 | 3.4864 | 3.5069 | 3.5246 | 3.506 | 3.4883 | 3.4672 | 3.4455 | 3.466 | 3.4852 | 3.5264 | 3.5596 | 3.5215 | 3.4895 | 3.4477 | 3.4021 | 3.4375 | 3.4843 | 3.5683 | 3.6228 | 3.5528 | 3.4926 | 0.9072381
NMC | 19 | E4-200 | 2.1 | 1.8324 | 5 | 5 | 4.362857 | 3.4883 | 3.5084 | 3.5323 | 3.515 | 3.4902 | 3.4694 | 3.4406 | 3.4588 | 3.4871 | 3.5274 | 3.5711 | 3.5367 | 3.4914 | 3.4502 | 3.3897 | 3.4278 | 3.4855 | 3.5686 | 3.6399 | 3.5624 | 3.4948 | 0.8725714
NMC | 20 | E4-300 | 2.1 | 1.7794 | 5 | 5 | 4.236667 | 3.4874 | 3.5063 | 3.532 | 3.5122 | 3.4895 | 3.4697 | 3.4396 | 3.4604 | 3.4858 | 3.5184 | 3.572 | 3.5342 | 3.4908 | 3.4564 | 3.3888 | 3.4297 | 3.4849 | 3.5667 | 3.6421 | 3.5642 | 3.4948 | 0.8473333
NMC | 21 | E4-400 | 2.1 | 1.7229 | 5 | 5 | 4.102143 | 3.4926 | 3.5075 | 3.5422 | 3.5243 | 3.4948 | 3.4778 | 3.4399 | 3.4607 | 3.492 | 3.5317 | 3.5847 | 3.5466 | 3.4967 | 3.4579 | 3.3844 | 3.4238 | 3.4908 | 3.5646 | 3.6566 | 3.581 | 3.5001 | 0.8204286
NMC | 22 | E4-500 | 2.1 | 1.6562 | 5 | 5 | 3.943333 | 3.4929 | 3.5081 | 3.5388 | 3.5193 | 3.4951 | 3.4762 | 3.4452 | 3.4641 | 3.4923 | 3.5252 | 3.5794 | 3.5413 | 3.497 | 3.4582 | 3.395 | 3.4288 | 3.4911 | 3.568 | 3.6504 | 3.5791 | 3.5007 | 0.7886667
NMC | 23 | E4-600 | 2.1 | 1.5474 | 5 | 5 | 3.684286 | 3.5066 | 3.5252 | 3.5608 | 3.5407 | 3.5088 | 3.4926 | 3.4486 | 3.4672 | 3.506 | 3.5401 | 3.6061 | 3.5717 | 3.5109 | 3.4725 | 3.3903 | 3.4303 | 3.5047 | 3.5797 | 3.6805 | 3.607 | 3.5153 | 0.7368571
NMC | 24 | H3-100 | 2.1 | 1.8995 | 5 | 5 | 4.522619 | 3.4867 | 3.5066 | 3.5258 | 3.505 | 3.4886 | 3.4725 | 3.4452 | 3.465 | 3.4855 | 3.5283 | 3.5611 | 3.5249 | 3.4898 | 3.4483 | 3.4006 | 3.4443 | 3.4846 | 3.5639 | 3.625 | 3.5429 | 3.4929 | 0.9045238
NMC | 25 | H3-200 | 2.1 | 1.8332 | 5 | 5 | 4.364762 | 3.488 | 3.5088 | 3.5332 | 3.5119 | 3.4895 | 3.4688 | 3.4387 | 3.4595 | 3.4867 | 3.528 | 3.5729 | 3.5314 | 3.4911 | 3.4489 | 3.3866 | 3.4266 | 3.4855 | 3.5704 | 3.6427 | 3.5664 | 3.4945 | 0.8729524
NMC | 26 | H3-400 | 2.1 | 1.7239 | 5 | 5 | 4.104524 | 3.4936 | 3.5137 | 3.5444 | 3.523 | 3.4957 | 3.4762 | 3.4378 | 3.457 | 3.492 | 3.528 | 3.5884 | 3.5472 | 3.4973 | 3.4573 | 3.3801 | 3.4223 | 3.4908 | 3.563 | 3.6622 | 3.589 | 3.501 | 0.8209048
NMC | 27 | H3-500 | 2.1 | 1.6369 | 5 | 5 | 3.897381 | 3.5019 | 3.5181 | 3.5549 | 3.5367 | 3.5041 | 3.488 | 3.444 | 3.4626 | 3.5004 | 3.5407 | 3.6005 | 3.5618 | 3.506 | 3.4635 | 3.3847 | 3.4266 | 3.4991 | 3.5841 | 3.6755 | 3.598 | 3.5103 | 0.7794762
NMC | 28 | H3-600 | 2.1 | 1.5406 | 5 | 5 | 3.668095 | 3.5094 | 3.5292 | 3.5652 | 3.5456 | 3.5115 | 3.4948 | 3.4483 | 3.4703 | 3.5075 | 3.5512 | 3.612 | 3.5717 | 3.5134 | 3.4712 | 3.3878 | 3.4306 | 3.5066 | 3.5931 | 3.6883 | 3.6092 | 3.5181 | 0.733619
NMC | 29 | H4-100 | 2.1 | 1.8972 | 5 | 5 | 4.517143 | 3.4867 | 3.5072 | 3.5243 | 3.5063 | 3.4883 | 3.4672 | 3.4468 | 3.4647 | 3.4852 | 3.5236 | 3.5584 | 3.5171 | 3.4902 | 3.4489 | 3.4043 | 3.4471 | 3.4843 | 3.5673 | 3.6207 | 3.5416 | 3.4929 | 0.9034286
NMC | 30 | H4-200 | 2.1 | 1.8208 | 5 | 5 | 4.335238 | 3.488 | 3.5032 | 3.5311 | 3.5109 | 3.4902 | 3.4743 | 3.4418 | 3.4592 | 3.4864 | 3.5212 | 3.5689 | 3.5289 | 3.4917 | 3.4567 | 3.3925 | 3.4325 | 3.4855 | 3.5677 | 3.6362 | 3.558 | 3.4948 | 0.8670476
NMC | 31 | H4-300 | 2.1 | 1.757 | 5 | 5 | 4.183333 | 3.4908 | 3.5078 | 3.5348 | 3.5143 | 3.4926 | 3.4716 | 3.443 | 3.4638 | 3.4889 | 3.5224 | 3.5742 | 3.5336 | 3.4942 | 3.4557 | 3.3931 | 3.4331 | 3.4877 | 3.5708 | 3.6442 | 3.5754 | 3.4976 | 0.8366667
NMC | 32 | H4-400 | 2.1 | 1.6401 | 5 | 5 | 3.905 | 3.5007 | 3.5202 | 3.5503 | 3.5292 | 3.5032 | 3.4858 | 3.448 | 3.4697 | 3.4995 | 3.5391 | 3.5934 | 3.5522 | 3.5047 | 3.4663 | 3.3934 | 3.4306 | 3.4982 | 3.5779 | 3.6669 | 3.5909 | 3.5084 | 0.781
NMC | 33 | H4-500 | 2.1 | 1.4317 | 5 | 5 | 3.40881 | 3.5187 | 3.5401 | 3.5695 | 3.5472 | 3.5208 | 3.5001 | 3.4654 | 3.4883 | 3.5174 | 3.5549 | 3.6148 | 3.5729 | 3.523 | 3.4877 | 3.4108 | 3.4533 | 3.5165 | 3.6058 | 3.6917 | 3.6129 | 3.5274 | 0.6817619
NMC | 34 | H4-600 | 2.1 | 1.286 | 5 | 5 | 3.061905 | 3.5255 | 3.5441 | 3.5825 | 3.5608 | 3.5277 | 3.5103 | 3.465 | 3.4883 | 3.5243 | 3.5652 | 3.6309 | 3.5925 | 3.5298 | 3.4889 | 3.4064 | 3.4455 | 3.523 | 3.6052 | 3.7103 | 3.6263 | 3.5345 | 0.612381
NMC | 35 | I3-100 | 2.1 | 1.9383 | 5 | 5 | 4.615 | 3.4846 | 3.5047 | 3.5239 | 3.5026 | 3.4864 | 3.4654 | 3.443 | 3.4616 | 3.4836 | 3.5252 | 3.5596 | 3.5218 | 3.488 | 3.4455 | 3.3981 | 3.4378 | 3.4827 | 3.5556 | 3.6238 | 3.5438 | 3.4911 | 0.923
NMC | 36 | I3-200 | 2.1 | 1.8665 | 5 | 5 | 4.444048 | 3.4871 | 3.5078 | 3.5332 | 3.5122 | 3.4892 | 3.4694 | 3.4368 | 3.4554 | 3.4861 | 3.5224 | 3.5739 | 3.5332 | 3.4908 | 3.448 | 3.3835 | 3.4235 | 3.4852 | 3.5658 | 3.6445 | 3.5686 | 3.4939 | 0.8888095
NMC | 37 | I3-300 | 2.1 | 1.8076 | 5 | 5 | 4.30381 | 3.4867 | 3.5069 | 3.5342 | 3.5153 | 3.4889 | 3.4681 | 3.4356 | 3.4567 | 3.4855 | 3.527 | 3.576 | 3.5351 | 3.4905 | 3.4477 | 3.3816 | 3.4241 | 3.4843 | 3.5633 | 3.6489 | 3.5677 | 3.4939 | 0.8607619
NMC | 38 | I3-400 | 2.1 | 1.745 | 5 | 5 | 4.154762 | 3.4951 | 3.5159 | 3.5484 | 3.5274 | 3.497 | 3.4774 | 3.4359 | 3.4561 | 3.4936 | 3.536 | 3.5934 | 3.5522 | 3.4988 | 3.4561 | 3.3751 | 3.4111 | 3.4923 | 3.5757 | 3.6687 | 3.5984 | 3.5029 | 0.8309524
NMC | 39 | I3-500 | 2.1 | 1.6856 | 5 | 5 | 4.013333 | 3.4942 | 3.5125 | 3.5441 | 3.5246 | 3.4964 | 3.4771 | 3.4399 | 3.4613 | 3.4926 | 3.5264 | 3.5881 | 3.5497 | 3.4982 | 3.4564 | 3.3835 | 3.4232 | 3.4914 | 3.5636 | 3.6631 | 3.5859 | 3.5026 | 0.8026667
NMC | 40 | I3-600 | 2.1 | 1.6119 | 5 | 5 | 3.837857 | 3.5075 | 3.5286 | 3.5655 | 3.5441 | 3.5103 | 3.4889 | 3.443 | 3.4644 | 3.506 | 3.5441 | 3.6126 | 3.5754 | 3.5122 | 3.4691 | 3.3792 | 3.4226 | 3.5047 | 3.5838 | 3.6886 | 3.6132 | 3.5168 | 0.7675714
NMC | 41 | I4-100 | 2.1 | 1.8945 | 5 | 5 | 4.510714 | 3.4858 | 3.505 | 3.5246 | 3.5038 | 3.4877 | 3.4685 | 3.4452 | 3.4657 | 3.4849 | 3.5239 | 3.5593 | 3.5171 | 3.4889 | 3.4468 | 3.4012 | 3.4381 | 3.484 | 3.5686 | 3.6228 | 3.5435 | 3.492 | 0.9021429
NMC | 42 | I4-200 | 2.1 | 1.8275 | 5 | 5 | 4.35119 | 3.4874 | 3.5057 | 3.5323 | 3.5119 | 3.4892 | 3.4685 | 3.4393 | 3.4607 | 3.4864 | 3.5277 | 3.5717 | 3.5308 | 3.4911 | 3.4523 | 3.3882 | 3.4257 | 3.4855 | 3.563 | 3.6411 | 3.5605 | 3.4942 | 0.8702381
NMC | 43 | I4-400 | 2.1 | 1.7245 | 5 | 5 | 4.105952 | 3.4929 | 3.5112 | 3.5441 | 3.5252 | 3.4951 | 3.4743 | 3.4375 | 3.4585 | 3.492 | 3.5311 | 3.5878 | 3.5478 | 3.4967 | 3.4564 | 3.3798 | 3.4226 | 3.4905 | 3.5642 | 3.6616 | 3.5875 | 3.5004 | 0.8211905
NMC | 44 | I4-500 | 2.1 | 1.6775 | 5 | 5 | 3.994048 | 3.4933 | 3.5125 | 3.5422 | 3.5236 | 3.4954 | 3.4765 | 3.4409 | 3.4619 | 3.4923 | 3.5329 | 3.585 | 3.5481 | 3.4973 | 3.4564 | 3.386 | 3.4247 | 3.4911 | 3.5708 | 3.6585 | 3.5835 | 3.501 | 0.7988095
NMC | 45 | I4-600 | 2.1 | 1.5797 | 5 | 5 | 3.76119 | 3.5041 | 3.5246 | 3.5599 | 3.5425 | 3.5063 | 3.4864 | 3.4437 | 3.465 | 3.5032 | 3.5388 | 3.6064 | 3.5698 | 3.5084 | 3.4666 | 3.3829 | 3.426 | 3.5019 | 3.5739 | 3.6814 | 3.6104 | 3.5131 | 0.7522381
NMC | 46 | J1-100 | 2.1 | 1.9212 | 5 | 5 | 4.574286 | 3.4871 | 3.5041 | 3.5258 | 3.5053 | 3.4889 | 3.4712 | 3.4468 | 3.4672 | 3.4864 | 3.5233 | 3.5608 | 3.5199 | 3.4905 | 3.4554 | 3.4027 | 3.4437 | 3.4855 | 3.5593 | 3.6241 | 3.5453 | 3.4933 | 0.9148571
NMC | 47 | J1-200 | 2.1 | 1.8448 | 5 | 5 | 4.392381 | 3.4895 | 3.5088 | 3.5339 | 3.514 | 3.4914 | 3.4731 | 3.4421 | 3.461 | 3.4886 | 3.5274 | 3.5732 | 3.5354 | 3.4929 | 3.4539 | 3.3906 | 3.4288 | 3.4874 | 3.5655 | 3.6421 | 3.5689 | 3.496 | 0.8784762
NMC | 48 | J1-300 | 2.1 | 1.7948 | 5 | 5 | 4.273333 | 3.4889 | 3.5057 | 3.5339 | 3.5143 | 3.4908 | 3.4719 | 3.4415 | 3.4607 | 3.4877 | 3.5224 | 3.5732 | 3.5373 | 3.4923 | 3.4582 | 3.3906 | 3.4272 | 3.4867 | 3.5562 | 3.6436 | 3.5726 | 3.4957 | 0.8546667
NMC | 49 | J1-400 | 2.1 | 1.7234 | 5 | 5 | 4.103333 | 3.4964 | 3.5153 | 3.546 | 3.5252 | 3.4985 | 3.4781 | 3.4424 | 3.4598 | 3.4948 | 3.5348 | 3.5887 | 3.5518 | 3.5001 | 3.4604 | 3.3863 | 3.4291 | 3.4939 | 3.5686 | 3.6613 | 3.5847 | 3.5041 | 0.8206667
NMC | 50 | J1-500 | 2.1 | 1.6197 | 5 | 5 | 3.856429 | 3.5016 | 3.519 | 3.5484 | 3.5292 | 3.5041 | 3.4843 | 3.4526 | 3.4712 | 3.5007 | 3.5345 | 3.59 | 3.5518 | 3.506 | 3.4678 | 3.4009 | 3.4375 | 3.4995 | 3.5683 | 3.6625 | 3.5884 | 3.51 | 0.7712857
NMC | 51 | J1-600 | 2.1 | 1.469 | 5 | 5 | 3.497619 | 3.5131 | 3.5305 | 3.5704 | 3.5503 | 3.5153 | 3.497 | 3.4508 | 3.4725 | 3.5115 | 3.5518 | 3.6179 | 3.5773 | 3.5171 | 3.4747 | 3.3897 | 3.4281 | 3.5103 | 3.5881 | 3.6938 | 3.617 | 3.5221 | 0.6995238
NMC | 52 | J2-100 | 2.1 | 1.9156 | 5 | 5 | 4.560952 | 3.4892 | 3.5109 | 3.5314 | 3.5106 | 3.4911 | 3.4716 | 3.4452 | 3.4672 | 3.4886 | 3.5289 | 3.5695 | 3.5261 | 3.4923 | 3.4523 | 3.3968 | 3.4409 | 3.4877 | 3.5757 | 3.639 | 3.5515 | 3.4957 | 0.9121905
NMC | 53 | J2-200 | 2.1 | 1.8418 | 5 | 5 | 4.385238 | 3.492 | 3.5115 | 3.5413 | 3.5205 | 3.4939 | 3.4728 | 3.4396 | 3.4604 | 3.4914 | 3.5348 | 3.5847 | 3.5429 | 3.4957 | 3.4582 | 3.3835 | 3.4263 | 3.4905 | 3.5673 | 3.6597 | 3.577 | 3.4988 | 0.8770476
NMC | 54 | J2-300 | 2.1 | 1.7876 | 5 | 5 | 4.25619 | 3.4908 | 3.5103 | 3.5394 | 3.5193 | 3.4926 | 3.474 | 3.4396 | 3.4616 | 3.4902 | 3.532 | 3.5825 | 3.541 | 3.4945 | 3.4579 | 3.3854 | 3.4291 | 3.4889 | 3.5639 | 3.6576 | 3.5763 | 3.4982 | 0.8512381
NMC | 55 | J2-400 | 2.1 | 1.7164 | 5 | 5 | 4.086667 | 3.4964 | 3.5134 | 3.5497 | 3.528 | 3.4988 | 3.4781 | 3.4384 | 3.4595 | 3.4948 | 3.5407 | 3.5953 | 3.5584 | 3.5004 | 3.4647 | 3.3795 | 3.4235 | 3.4939 | 3.5658 | 3.6715 | 3.5931 | 3.5041 | 0.8173333
NMC | 56 | J2-500 | 2.1 | 1.5775 | 5 | 5 | 3.755952 | 3.5047 | 3.5236 | 3.5599 | 3.5379 | 3.5069 | 3.4846 | 3.4446 | 3.4632 | 3.5029 | 3.5472 | 3.6073 | 3.5646 | 3.5084 | 3.4638 | 3.3844 | 3.4235 | 3.5016 | 3.5807 | 3.6852 | 3.6033 | 3.5131 | 0.7511905
NMC | 57 | J2-600 | 2.1 | 1.4437 | 5 | 5 | 3.437381 | 3.5134 | 3.5342 | 3.572 | 3.55 | 3.5156 | 3.4951 | 3.4495 | 3.4722 | 3.5119 | 3.5543 | 3.6213 | 3.5791 | 3.5177 | 3.4762 | 3.3872 | 3.4334 | 3.5103 | 3.5856 | 3.7016 | 3.625 | 3.5227 | 0.6874762
NMC | 58 | J3-200 | 2.1 | 1.8194 | 5 | 5 | 4.331905 | 3.488 | 3.5075 | 3.5314 | 3.5122 | 3.4898 | 3.4697 | 3.4415 | 3.4613 | 3.4864 | 3.527 | 3.5701 | 3.5311 | 3.4914 | 3.4511 | 3.3913 | 3.4312 | 3.4855 | 3.5664 | 3.639 | 3.5624 | 3.4945 | 0.866381
NMC | 59 | J3-300 | 2.1 | 1.7594 | 5 | 5 | 4.189048 | 3.4892 | 3.5069 | 3.5332 | 3.5137 | 3.4911 | 3.4709 | 3.4418 | 3.4623 | 3.4874 | 3.528 | 3.5729 | 3.5326 | 3.4926 | 3.4536 | 3.3919 | 3.4334 | 3.4864 | 3.5574 | 3.6436 | 3.5652 | 3.4964 | 0.8378095
NMC | 60 | J3-400 | 2.1 | 1.6817 | 5 | 5 | 4.004048 | 3.4942 | 3.5153 | 3.5422 | 3.5227 | 3.4964 | 3.4759 | 3.4437 | 3.465 | 3.4936 | 3.5305 | 3.5838 | 3.5444 | 3.4985 | 3.4567 | 3.3906 | 3.4334 | 3.492 | 3.5692 | 3.6566 | 3.5828 | 3.5019 | 0.8008095
NMC | 61 | J3-500 | 2.1 | 1.4958 | 5 | 5 | 3.561429 | 3.5134 | 3.5332 | 3.5599 | 3.5385 | 3.5159 | 3.4948 | 3.4663 | 3.4877 | 3.5128 | 3.5525 | 3.6018 | 3.5608 | 3.5177 | 3.4771 | 3.417 | 3.4557 | 3.5119 | 3.5943 | 3.6759 | 3.5949 | 3.5221 | 0.7122857
NMC | 62 | J3-600 | 2.1 | 1.301 | 5 | 5 | 3.097619 | 3.5177 | 3.5404 | 3.5723 | 3.5503 | 3.5199 | 3.5016 | 3.461 | 3.4846 | 3.5171 | 3.5534 | 3.6201 | 3.5754 | 3.5224 | 3.4762 | 3.4046 | 3.4483 | 3.5159 | 3.6055 | 3.6994 | 3.6148 | 3.5264 | 0.6195238
NMC | 63 | J4-100 | 2.1 | 1.8809 | 5 | 5 | 4.478333 | 3.4858 | 3.5029 | 3.523 | 3.5029 | 3.4877 | 3.4694 | 3.4471 | 3.4678 | 3.4846 | 3.5215 | 3.5571 | 3.5168 | 3.4892 | 3.4523 | 3.4058 | 3.443 | 3.4836 | 3.5608 | 3.6197 | 3.5447 | 3.4926 | 0.8956667
NMC | 64 | J4-200 | 2.1 | 1.8001 | 5 | 5 | 4.285952 | 3.4889 | 3.5078 | 3.5311 | 3.5119 | 3.4911 | 3.4712 | 3.4443 | 3.4641 | 3.4877 | 3.5267 | 3.5692 | 3.5301 | 3.4926 | 3.4536 | 3.3968 | 3.4368 | 3.4867 | 3.5593 | 3.6365 | 3.5664 | 3.4957 | 0.8571905
NMC | 65 | J4-400 | 2.1 | 1.6412 | 5 | 5 | 3.907619 | 3.4964 | 3.515 | 3.5438 | 3.5261 | 3.4982 | 3.4796 | 3.4458 | 3.4666 | 3.4951 | 3.5305 | 3.5856 | 3.5472 | 3.5001 | 3.465 | 3.3937 | 3.434 | 3.4942 | 3.5621 | 3.6579 | 3.5828 | 3.5041 | 0.7815238
NMC | 66 | J4-500 | 2.1 | 1.4674 | 5 | 5 | 3.49381 | 3.5106 | 3.5298 | 3.559 | 3.5382 | 3.5128 | 3.4923 | 3.4601 | 3.4809 | 3.5094 | 3.5475 | 3.6021 | 3.5624 | 3.5146 | 3.4768 | 3.408 | 3.4433 | 3.5084 | 3.5754 | 3.6768 | 3.6015 | 3.519 | 0.6987619
NMC | 67 | J4-600 | 2.1 | 1.3856 | 5 | 5 | 3.299048 | 3.5112 | 3.5286 | 3.5677 | 3.5469 | 3.5134 | 3.4939 | 3.4508 | 3.4722 | 3.51 | 3.5484 | 3.6151 | 3.5745 | 3.5156 | 3.4799 | 3.3916 | 3.4353 | 3.5091 | 3.5853 | 3.6926 | 3.6139 | 3.5205 | 0.6598095
NMC | 68 | D3-100 | 2.1 | 1.9155 | 5 | 10 | 9.121429 | 3.5255 | 3.5466 | 3.5593 | 3.5385 | 3.5267 | 3.5106 | 3.4914 | 3.5125 | 3.5246 | 3.5627 | 3.5912 | 3.5531 | 3.528 | 3.4877 | 3.4564 | 3.4973 | 3.5239 | 3.608 | 3.6514 | 3.5704 | 3.5311 | 0.9121429
NMC | 69 | D3-200 | 2.1 | 1.8499 | 5 | 10 | 8.809048 | 3.5311 | 3.5512 | 3.5689 | 3.5494 | 3.5326 | 3.5134 | 3.4923 | 3.5119 | 3.5305 | 3.568 | 3.6046 | 3.567 | 3.5339 | 3.4936 | 3.4523 | 3.4948 | 3.5295 | 3.6002 | 3.6693 | 3.5959 | 3.5363 | 0.8809048
NMC | 70 | D3-300 | 2.1 | 1.8004 | 5 | 10 | 8.573333 | 3.5348 | 3.5543 | 3.5745 | 3.5549 | 3.5363 | 3.5177 | 3.4942 | 3.5134 | 3.5339 | 3.5748 | 3.6114 | 3.5711 | 3.5376 | 3.5004 | 3.453 | 3.4948 | 3.5332 | 3.6083 | 3.6783 | 3.6046 | 3.541 | 0.8573333
NMC | 71 | D3-400 | 2.1 | 1.7452 | 5 | 10 | 8.310476 | 3.5398 | 3.5596 | 3.5822 | 3.5624 | 3.5413 | 3.5215 | 3.4954 | 3.5159 | 3.5388 | 3.5708 | 3.6213 | 3.5819 | 3.5425 | 3.506 | 3.4499 | 3.4871 | 3.5379 | 3.6185 | 3.6892 | 3.6176 | 3.546 | 0.8310476
NMC | 72 | D3-500 | 2.1 | 1.6421 | 5 | 10 | 7.819524 | 3.5484 | 3.5661 | 3.5943 | 3.5763 | 3.5503 | 3.5326 | 3.5007 | 3.5215 | 3.5475 | 3.5881 | 3.6349 | 3.6008 | 3.5518 | 3.5159 | 3.4517 | 3.4939 | 3.5466 | 3.6216 | 3.7041 | 3.6334 | 3.5553 | 0.7819524
NMC | 73 | D3-600 | 2.1 | 1.5016 | 5 | 10 | 7.150476 | 3.5608 | 3.5782 | 3.6104 | 3.5903 | 3.5627 | 3.5463 | 3.5072 | 3.5283 | 3.5596 | 3.5934 | 3.6532 | 3.6166 | 3.5642 | 3.5305 | 3.4539 | 3.4917 | 3.5587 | 3.6275 | 3.7251 | 3.6495 | 3.5686 | 0.7150476
NMC | 74 | D4-100 | 2.1 | 1.9134 | 5 | 10 | 9.111429 | 3.5255 | 3.5425 | 3.5587 | 3.541 | 3.527 | 3.5069 | 3.4926 | 3.5128 | 3.5252 | 3.5652 | 3.59 | 3.5503 | 3.5286 | 3.4895 | 3.4585 | 3.5007 | 3.5246 | 3.603 | 3.6492 | 3.5788 | 3.5311 | 0.9111429
NMC | 75 | D4-200 | 2.1 | 1.8448 | 5 | 10 | 8.784762 | 3.5317 | 3.5472 | 3.5692 | 3.5487 | 3.5332 | 3.5159 | 3.4936 | 3.5112 | 3.5311 | 3.5717 | 3.6042 | 3.5673 | 3.5345 | 3.4939 | 3.4539 | 3.496 | 3.5305 | 3.5999 | 3.6681 | 3.5912 | 3.5373 | 0.8784762
NMC | 76 | D4-300 | 2.1 | 1.7955 | 5 | 10 | 8.55 | 3.536 | 3.5515 | 3.5754 | 3.5553 | 3.5376 | 3.5177 | 3.496 | 3.5168 | 3.5354 | 3.5757 | 3.612 | 3.5776 | 3.5388 | 3.4988 | 3.4542 | 3.4908 | 3.5348 | 3.6154 | 3.6786 | 3.6086 | 3.5419 | 0.855
NMC | 77 | D4-400 | 2.1 | 1.7384 | 5 | 10 | 8.278095 | 3.5416 | 3.5608 | 3.5841 | 3.5661 | 3.5432 | 3.527 | 3.497 | 3.5137 | 3.5407 | 3.5763 | 3.6225 | 3.5878 | 3.5447 | 3.5088 | 3.4514 | 3.4886 | 3.5398 | 3.612 | 3.6895 | 3.6216 | 3.5478 | 0.8278095
NMC | 78 | D4-500 | 2.1 | 1.6765 | 5 | 10 | 7.983333 | 3.5478 | 3.5664 | 3.5946 | 3.5763 | 3.5497 | 3.5308 | 3.4979 | 3.5184 | 3.5469 | 3.5838 | 3.6346 | 3.5984 | 3.5509 | 3.5153 | 3.4477 | 3.4874 | 3.5456 | 3.6185 | 3.7022 | 3.6337 | 3.5546 | 0.7983333
NMC | 79 | D4-600 | 2.1 | 1.6112 | 5 | 10 | 7.672381 | 3.554 | 3.5704 | 3.6024 | 3.5841 | 3.5559 | 3.536 | 3.5016 | 3.5193 | 3.5528 | 3.5906 | 3.6439 | 3.6108 | 3.5574 | 3.5227 | 3.4486 | 3.4843 | 3.5518 | 3.6309 | 3.7127 | 3.6473 | 3.5615 | 0.7672381
NMC | 80 | E3-200 | 2.1 | 1.8787 | 5 | 10 | 8.94619 | 3.5314 | 3.55 | 3.5677 | 3.5491 | 3.5329 | 3.5177 | 3.4939 | 3.5134 | 3.5305 | 3.5698 | 3.6018 | 3.5636 | 3.5342 | 3.501 | 3.4554 | 3.4942 | 3.5298 | 3.6083 | 3.6638 | 3.59 | 3.5367 | 0.894619
NMC | 81 | E3-300 | 2.1 | 1.8272 | 5 | 10 | 8.700952 | 3.5363 | 3.5534 | 3.5751 | 3.558 | 3.5382 | 3.519 | 3.4973 | 3.5156 | 3.5357 | 3.5704 | 3.6108 | 3.576 | 3.5398 | 3.5032 | 3.457 | 3.4933 | 3.5348 | 3.6092 | 3.6755 | 3.6061 | 3.5425 | 0.8700952
NMC | 82 | E3-400 | 2.1 | 1.7676 | 5 | 10 | 8.417143 | 3.5441 | 3.5618 | 3.5863 | 3.5667 | 3.546 | 3.5277 | 3.5013 | 3.5184 | 3.5435 | 3.576 | 3.6238 | 3.5912 | 3.5475 | 3.5137 | 3.4564 | 3.4945 | 3.5429 | 3.6204 | 3.6901 | 3.6197 | 3.5503 | 0.8417143
NMC | 83 | E3-500 | 2.1 | 1.6929 | 5 | 10 | 8.061429 | 3.5518 | 3.5708 | 3.5965 | 3.5773 | 3.554 | 3.5394 | 3.506 | 3.5255 | 3.5512 | 3.5881 | 3.6352 | 3.599 | 3.5553 | 3.5199 | 3.4588 | 3.4982 | 3.5503 | 3.6281 | 3.7022 | 3.6315 | 3.5587 | 0.8061429
NMC | 84 | E3-600 | 2.1 | 1.5726 | 5 | 10 | 7.488571 | 3.5642 | 3.5822 | 3.6111 | 3.5921 | 3.5661 | 3.5478 | 3.515 | 3.5345 | 3.5636 | 3.5999 | 3.652 | 3.6132 | 3.5677 | 3.5314 | 3.4635 | 3.4995 | 3.5627 | 3.6427 | 3.7208 | 3.6514 | 3.5717 | 0.7488571
NMC | 85 | E4-100 | 2.1 | 1.9052 | 5 | 10 | 9.072381 | 3.5252 | 3.5407 | 3.559 | 3.5388 | 3.527 | 3.5115 | 3.4917 | 3.5131 | 3.5243 | 3.5646 | 3.5903 | 3.5549 | 3.5283 | 3.4871 | 3.4573 | 3.4995 | 3.5236 | 3.6058 | 3.6495 | 3.5797 | 3.5308 | 0.9072381
NMC | 86 | E4-200 | 2.1 | 1.8324 | 5 | 10 | 8.725714 | 3.5329 | 3.5509 | 3.5714 | 3.5525 | 3.5348 | 3.5153 | 3.4939 | 3.5115 | 3.532 | 3.5642 | 3.607 | 3.568 | 3.536 | 3.5041 | 3.4533 | 3.4923 | 3.5314 | 3.607 | 3.6715 | 3.5962 | 3.5388 | 0.8725714
NMC | 87 | E4-300 | 2.1 | 1.7794 | 5 | 10 | 8.473333 | 3.5382 | 3.5571 | 3.5785 | 3.5584 | 3.5398 | 3.5243 | 3.497 | 3.5171 | 3.5373 | 3.5695 | 3.6154 | 3.576 | 3.541 | 3.5004 | 3.4548 | 3.4954 | 3.5363 | 3.6092 | 3.6827 | 3.6104 | 3.5444 | 0.8473333
NMC | 88 | E4-400 | 2.1 | 1.7229 | 5 | 10 | 8.204286 | 3.546 | 3.5624 | 3.5897 | 3.5698 | 3.5478 | 3.532 | 3.5016 | 3.5208 | 3.546 | 3.585 | 3.6278 | 3.5915 | 3.5491 | 3.5119 | 3.4554 | 3.4967 | 3.5447 | 3.6123 | 3.6957 | 3.6275 | 3.5525 | 0.8204286
NMC | 89 | E4-500 | 2.1 | 1.6562 | 5 | 10 | 7.886667 | 3.5494 | 3.5686 | 3.5918 | 3.5732 | 3.5515 | 3.5336 | 3.5069 | 3.5239 | 3.5491 | 3.5872 | 3.63 | 3.5953 | 3.5531 | 3.514 | 3.4619 | 3.4964 | 3.5481 | 3.6207 | 3.6982 | 3.6281 | 3.5562 | 0.7886667
NMC | 90 | E4-600 | 2.1 | 1.5474 | 5 | 10 | 7.368571 | 3.5636 | 3.5832 | 3.6114 | 3.5918 | 3.5658 | 3.5494 | 3.5128 | 3.5329 | 3.5633 | 3.5974 | 3.6526 | 3.6135 | 3.5677 | 3.5283 | 3.4604 | 3.5007 | 3.5624 | 3.6433 | 3.722 | 3.6523 | 3.5714 | 0.7368571
NMC | 91 | H3-100 | 2.1 | 1.8995 | 5 | 10 | 9.045238 | 3.5252 | 3.5453 | 3.559 | 3.5376 | 3.5264 | 3.5072 | 3.4908 | 3.51 | 3.5239 | 3.5652 | 3.5906 | 3.5491 | 3.5277 | 3.4861 | 3.4557 | 3.4933 | 3.5233 | 3.5959 | 3.6511 | 3.572 | 3.5301 | 0.9045238
NMC | 92 | H3-200 | 2.1 | 1.8332 | 5 | 10 | 8.729524 | 3.5317 | 3.5472 | 3.5708 | 3.5515 | 3.5329 | 3.5125 | 3.4911 | 3.5122 | 3.5305 | 3.5639 | 3.6067 | 3.568 | 3.5345 | 3.4988 | 3.4495 | 3.4914 | 3.5298 | 3.6132 | 3.6731 | 3.5987 | 3.537 | 0.8729524
NMC | 93 | H3-400 | 2.1 | 1.7239 | 5 | 10 | 8.209048 | 3.5456 | 3.5652 | 3.5903 | 3.5689 | 3.5472 | 3.527 | 3.4988 | 3.5184 | 3.5447 | 3.5844 | 3.6303 | 3.5928 | 3.5487 | 3.5131 | 3.4508 | 3.4936 | 3.5438 | 3.6117 | 3.6997 | 3.6306 | 3.5522 | 0.8209048
NMC | 94 | H3-500 | 2.1 | 1.6369 | 5 | 10 | 7.794762 | 3.5556 | 3.5732 | 3.6024 | 3.5825 | 3.5574 | 3.5367 | 3.506 | 3.5252 | 3.5543 | 3.5918 | 3.6433 | 3.603 | 3.559 | 3.5255 | 3.4557 | 3.4976 | 3.5534 | 3.6213 | 3.7131 | 3.6374 | 3.5624 | 0.7794762
NMC | 95 | H3-600 | 2.1 | 1.5406 | 5 | 10 | 7.33619 | 3.5652 | 3.5828 | 3.6148 | 3.5965 | 3.567 | 3.5456 | 3.5112 | 3.5329 | 3.5636 | 3.6049 | 3.6573 | 3.6179 | 3.5686 | 3.5261 | 3.457 | 3.4951 | 3.5627 | 3.6483 | 3.7286 | 3.6542 | 3.5726 | 0.733619
NMC | 96 | H4-100 | 2.1 | 1.8972 | 5 | 10 | 9.034286 | 3.5274 | 3.5444 | 3.5599 | 3.5404 | 3.5289 | 3.5094 | 3.4948 | 3.5159 | 3.5264 | 3.5593 | 3.5906 | 3.5537 | 3.5305 | 3.4926 | 3.4613 | 3.5004 | 3.5255 | 3.6052 | 3.6492 | 3.5711 | 3.5332 | 0.9034286
NMC | 97 | H4-200 | 2.1 | 1.8208 | 5 | 10 | 8.670476 | 3.5367 | 3.5531 | 3.5735 | 3.5531 | 3.5385 | 3.5196 | 3.4985 | 3.5187 | 3.5354 | 3.5742 | 3.6077 | 3.568 | 3.5398 | 3.505 | 3.4601 | 3.4982 | 3.5348 | 3.6154 | 3.6712 | 3.594 | 3.5425 | 0.8670476
NMC | 98 | H4-300 | 2.1 | 1.757 | 5 | 10 | 8.366667 | 3.5463 | 3.5639 | 3.5856 | 3.5661 | 3.5478 | 3.5286 | 3.5053 | 3.5252 | 3.5444 | 3.5828 | 3.6219 | 3.5838 | 3.5491 | 3.5109 | 3.4641 | 3.5044 | 3.5438 | 3.6222 | 3.6886 | 3.6197 | 3.5522 | 0.8366667
NMC | 99 | H4-400 | 2.1 | 1.6401 | 5 | 10 | 7.81 | 3.5599 | 3.5791 | 3.603 | 3.5819 | 3.5615 | 3.5429 | 3.5146 | 3.5379 | 3.559 | 3.5937 | 3.6421 | 3.6033 | 3.563 | 3.5218 | 3.4691 | 3.5112 | 3.558 | 3.639 | 3.7106 | 3.6387 | 3.5664 | 0.781
NMC | 100 | H4-500 | 2.1 | 1.4317 | 5 | 10 | 6.817619 | 3.5813 | 3.6027 | 3.6263 | 3.6058 | 3.5832 | 3.5639 | 3.5342 | 3.5528 | 3.5801 | 3.6173 | 3.6669 | 3.6247 | 3.5847 | 3.541 | 3.4861 | 3.527 | 3.5791 | 3.6659 | 3.7379 | 3.6594 | 3.5887 | 0.6817619
NMC | 101 | H4-600 | 2.1 | 1.286 | 5 | 10 | 6.12381 | 3.5841 | 3.6055 | 3.6356 | 3.6135 | 3.5863 | 3.5673 | 3.5286 | 3.5484 | 3.5828 | 3.6287 | 3.6793 | 3.6396 | 3.5884 | 3.5478 | 3.4728 | 3.5199 | 3.5819 | 3.6687 | 3.7534 | 3.6709 | 3.5931 | 0.612381
NMC | 102 | I3-100 | 2.1 | 1.9383 | 5 | 10 | 9.23 | 3.5221 | 3.5425 | 3.5562 | 3.5376 | 3.5236 | 3.5029 | 3.4877 | 3.5069 | 3.5212 | 3.5602 | 3.5881 | 3.5466 | 3.5249 | 3.483 | 3.452 | 3.4902 | 3.5205 | 3.5881 | 3.6492 | 3.5714 | 3.5277 | 0.923
NMC | 103 | I3-200 | 2.1 | 1.8665 | 5 | 10 | 8.888095 | 3.5295 | 3.5478 | 3.5695 | 3.5487 | 3.5311 | 3.5103 | 3.4883 | 3.5078 | 3.5286 | 3.5661 | 3.6064 | 3.5655 | 3.5323 | 3.4914 | 3.4455 | 3.4867 | 3.528 | 3.6083 | 3.6737 | 3.5984 | 3.5351 | 0.8888095
NMC | 104 | I3-300 | 2.1 | 1.8076 | 5 | 10 | 8.607619 | 3.536 | 3.5565 | 3.5785 | 3.5584 | 3.5379 | 3.5193 | 3.4926 | 3.5128 | 3.5351 | 3.5732 | 3.6176 | 3.5788 | 3.5391 | 3.5001 | 3.4471 | 3.4889 | 3.5345 | 3.6132 | 3.6879 | 3.6083 | 3.5422 | 0.8607619
NMC | 105 | I3-400 | 2.1 | 1.745 | 5 | 10 | 8.309524 | 3.5466 | 3.5652 | 3.5934 | 3.5739 | 3.5484 | 3.5274 | 3.4967 | 3.5187 | 3.5453 | 3.5844 | 3.6346 | 3.5962 | 3.55 | 3.5097 | 3.4461 | 3.4874 | 3.5444 | 3.617 | 3.7056 | 3.6352 | 3.5531 | 0.8309524
NMC | 106 | I3-500 | 2.1 | 1.6856 | 5 | 10 | 8.026667 | 3.55 | 3.5661 | 3.5962 | 3.577 | 3.5518 | 3.5345 | 3.5016 | 3.5233 | 3.5487 | 3.5897 | 3.6374 | 3.5996 | 3.5534 | 3.5174 | 3.4523 | 3.4911 | 3.5478 | 3.6228 | 3.709 | 3.6318 | 3.5574 | 0.8026667
NMC | 107 | I3-600 | 2.1 | 1.6119 | 5 | 10 | 7.675714 | 3.5627 | 3.5807 | 3.6139 | 3.5953 | 3.5649 | 3.5481 | 3.5063 | 3.5283 | 3.5611 | 3.6033 | 3.6569 | 3.6163 | 3.5667 | 3.5274 | 3.4495 | 3.4911 | 3.5602 | 3.6368 | 3.7279 | 3.656 | 3.5704 | 0.7675714
NMC | 108 | I4-100 | 2.1 | 1.8945 | 5 | 10 | 9.021429 | 3.5249 | 3.5438 | 3.5584 | 3.5379 | 3.5264 | 3.5088 | 3.4914 | 3.5103 | 3.5239 | 3.563 | 3.59 | 3.5494 | 3.5277 | 3.4861 | 3.4564 | 3.4995 | 3.5233 | 3.5909 | 3.6501 | 3.5686 | 3.5305 | 0.9021429
NMC | 109 | I4-200 | 2.1 | 1.8275 | 5 | 10 | 8.702381 | 3.5311 | 3.5509 | 3.5698 | 3.5518 | 3.5326 | 3.5168 | 3.4914 | 3.5094 | 3.5298 | 3.5717 | 3.6055 | 3.5652 | 3.5336 | 3.4942 | 3.4502 | 3.4877 | 3.5292 | 3.6104 | 3.6709 | 3.5915 | 3.5363 | 0.8702381
NMC | 110 | I4-400 | 2.1 | 1.7245 | 5 | 10 | 8.211905 | 3.5429 | 3.5605 | 3.5872 | 3.5689 | 3.5444 | 3.5252 | 3.4964 | 3.5177 | 3.5419 | 3.5782 | 3.6272 | 3.5875 | 3.546 | 3.5088 | 3.4486 | 3.4877 | 3.541 | 3.6232 | 3.6966 | 3.6228 | 3.5491 | 0.8211905
NMC | 111 | I4-500 | 2.1 | 1.6775 | 5 | 10 | 7.988095 | 3.545 | 3.5618 | 3.5897 | 3.5701 | 3.5466 | 3.5267 | 3.4988 | 3.5184 | 3.5441 | 3.5766 | 3.6297 | 3.5931 | 3.5481 | 3.5088 | 3.4511 | 3.4889 | 3.5432 | 3.6247 | 3.6994 | 3.6312 | 3.5518 | 0.7988095
NMC | 112 | I4-600 | 2.1 | 1.5797 | 5 | 10 | 7.522381 | 3.558 | 3.5773 | 3.6073 | 3.5872 | 3.5599 | 3.5416 | 3.5047 | 3.5264 | 3.5568 | 3.5925 | 3.6495 | 3.6117 | 3.5615 | 3.5283 | 3.4505 | 3.4892 | 3.5562 | 3.6352 | 3.7202 | 3.6442 | 3.5655 | 0.7522381
NMC | 113 | J1-100 | 2.1 | 1.9212 | 5 | 10 | 9.148571 | 3.5261 | 3.5438 | 3.5596 | 3.5407 | 3.5274 | 3.5094 | 3.4929 | 3.5134 | 3.5255 | 3.5602 | 3.5909 | 3.5515 | 3.5289 | 3.4914 | 3.4582 | 3.4957 | 3.5249 | 3.6024 | 3.6507 | 3.5779 | 3.5317 | 0.9148571
NMC | 114 | J1-200 | 2.1 | 1.8448 | 5 | 10 | 8.784762 | 3.5336 | 3.5531 | 3.5723 | 3.5534 | 3.5351 | 3.5171 | 3.4948 | 3.5134 | 3.5332 | 3.5704 | 3.6077 | 3.5708 | 3.5367 | 3.4985 | 3.4542 | 3.492 | 3.5326 | 3.6073 | 3.6728 | 3.6002 | 3.5394 | 0.8784762
NMC | 115 | J1-300 | 2.1 | 1.7948 | 5 | 10 | 8.546667 | 3.5394 | 3.558 | 3.5801 | 3.5602 | 3.541 | 3.5224 | 3.4985 | 3.5177 | 3.5388 | 3.5729 | 3.6173 | 3.581 | 3.5422 | 3.5069 | 3.4554 | 3.4926 | 3.5379 | 3.6073 | 3.6845 | 3.6135 | 3.5456 | 0.8546667
NMC | 116 | J1-400 | 2.1 | 1.7234 | 5 | 10 | 8.206667 | 3.5491 | 3.5664 | 3.5928 | 3.5763 | 3.5509 | 3.5342 | 3.5041 | 3.5224 | 3.5484 | 3.5822 | 3.6318 | 3.598 | 3.5525 | 3.5146 | 3.4576 | 3.497 | 3.5475 | 3.6191 | 3.6994 | 3.6253 | 3.5559 | 0.8206667
NMC | 117 | J1-500 | 2.1 | 1.6197 | 5 | 10 | 7.712857 | 3.5599 | 3.5754 | 3.6027 | 3.585 | 3.5618 | 3.5429 | 3.5156 | 3.5345 | 3.5587 | 3.5965 | 3.6421 | 3.6033 | 3.5633 | 3.5292 | 3.4697 | 3.5057 | 3.5577 | 3.6377 | 3.7109 | 3.6374 | 3.5667 | 0.7712857
NMC | 118 | J1-600 | 2.1 | 1.469 | 5 | 10 | 6.995238 | 3.5708 | 3.5881 | 3.6216 | 3.6011 | 3.5726 | 3.5537 | 3.5153 | 3.5332 | 3.5698 | 3.6083 | 3.6644 | 3.6272 | 3.5745 | 3.541 | 3.4598 | 3.4985 | 3.5689 | 3.6526 | 3.7348 | 3.6588 | 3.5788 | 0.6995238
NMC | 119 | J2-100 | 2.1 | 1.9156 | 5 | 10 | 9.121905 | 3.5283 | 3.5481 | 3.5649 | 3.5435 | 3.5298 | 3.5115 | 3.492 | 3.5128 | 3.528 | 3.568 | 3.5993 | 3.5559 | 3.5311 | 3.4902 | 3.4539 | 3.4985 | 3.527 | 3.6108 | 3.6644 | 3.5804 | 3.5342 | 0.9121905
NMC | 120 | J2-200 | 2.1 | 1.8418 | 5 | 10 | 8.770476 | 3.5367 | 3.5543 | 3.5791 | 3.559 | 3.5382 | 3.5174 | 3.4933 | 3.5137 | 3.536 | 3.5785 | 3.6185 | 3.5788 | 3.5394 | 3.4976 | 3.4477 | 3.4902 | 3.5354 | 3.6207 | 3.6895 | 3.6111 | 3.5429 | 0.8770476
NMC | 121 | J2-300 | 2.1 | 1.7876 | 5 | 10 | 8.512381 | 3.541 | 3.5618 | 3.585 | 3.5642 | 3.5429 | 3.5227 | 3.4964 | 3.5177 | 3.5407 | 3.5773 | 3.6253 | 3.5835 | 3.5444 | 3.505 | 3.4502 | 3.4926 | 3.5398 | 3.6173 | 3.6979 | 3.616 | 3.5475 | 0.8512381
NMC | 122 | J2-400 | 2.1 | 1.7164 | 5 | 10 | 8.173333 | 3.5491 | 3.5655 | 3.5959 | 3.5745 | 3.5509 | 3.5317 | 3.4998 | 3.5205 | 3.5478 | 3.5847 | 3.6371 | 3.599 | 3.5525 | 3.5115 | 3.4495 | 3.4942 | 3.5469 | 3.6166 | 3.7087 | 3.63 | 3.5559 | 0.8173333
NMC | 123 | J2-500 | 2.1 | 1.5775 | 5 | 10 | 7.511905 | 3.5608 | 3.5822 | 3.6095 | 3.5884 | 3.563 | 3.5407 | 3.5091 | 3.5314 | 3.5596 | 3.5946 | 3.6517 | 3.6101 | 3.5646 | 3.5239 | 3.4567 | 3.4976 | 3.5587 | 3.6294 | 3.7236 | 3.6452 | 3.568 | 0.7511905
NMC | 124 | J2-600 | 2.1 | 1.4437 | 5 | 10 | 6.874762 | 3.5729 | 3.5949 | 3.6253 | 3.6052 | 3.5748 | 3.5546 | 3.5159 | 3.5357 | 3.5714 | 3.6173 | 3.6703 | 3.6287 | 3.5773 | 3.5345 | 3.4588 | 3.4982 | 3.5704 | 3.6597 | 3.745 | 3.6625 | 3.5816 | 0.6874762
NMC | 125 | J3-200 | 2.1 | 1.8194 | 5 | 10 | 8.66381 | 3.5354 | 3.5543 | 3.5726 | 3.5543 | 3.537 | 3.5168 | 3.4973 | 3.5159 | 3.5342 | 3.5729 | 3.608 | 3.5698 | 3.5382 | 3.4985 | 3.4579 | 3.4951 | 3.5336 | 3.6039 | 3.6724 | 3.5959 | 3.541 | 0.866381
NMC | 126 | J3-300 | 2.1 | 1.7594 | 5 | 10 | 8.378095 | 3.5435 | 3.5618 | 3.5835 | 3.5633 | 3.5453 | 3.5258 | 3.5026 | 3.5236 | 3.5422 | 3.5785 | 3.6204 | 3.581 | 3.5466 | 3.5112 | 3.461 | 3.5013 | 3.5416 | 3.6216 | 3.6879 | 3.6108 | 3.5497 | 0.8378095
NMC | 127 | J3-400 | 2.1 | 1.6817 | 5 | 10 | 8.008095 | 3.5518 | 3.5726 | 3.594 | 3.5745 | 3.554 | 3.5348 | 3.5097 | 3.5286 | 3.5515 | 3.5903 | 3.6315 | 3.5915 | 3.5553 | 3.5153 | 3.465 | 3.5022 | 3.5506 | 3.6176 | 3.6994 | 3.6225 | 3.5584 | 0.8008095
NMC | 128 | J3-500 | 2.1 | 1.4958 | 5 | 10 | 7.122857 | 3.5739 | 3.594 | 3.616 | 3.5959 | 3.5757 | 3.5546 | 3.5311 | 3.5531 | 3.5732 | 3.6148 | 3.6548 | 3.6132 | 3.5776 | 3.5429 | 3.4874 | 3.5305 | 3.5726 | 3.6464 | 3.7242 | 3.6445 | 3.581 | 0.7122857
NMC | 129 | J3-600 | 2.1 | 1.301 | 5 | 10 | 6.195238 | 3.5779 | 3.5987 | 3.6275 | 3.6067 | 3.5797 | 3.5577 | 3.5255 | 3.545 | 3.577 | 3.6201 | 3.6709 | 3.6303 | 3.5816 | 3.5376 | 3.4725 | 3.5156 | 3.576 | 3.66 | 3.7447 | 3.6616 | 3.5863 | 0.6195238
NMC | 130 | J4-100 | 2.1 | 1.8809 | 5 | 10 | 8.956667 | 3.5286 | 3.5447 | 3.5605 | 3.541 | 3.5301 | 3.5134 | 3.4967 | 3.515 | 3.5277 | 3.5658 | 3.5912 | 3.5534 | 3.5314 | 3.4936 | 3.4635 | 3.5016 | 3.527 | 3.5974 | 3.6492 | 3.5717 | 3.5342 | 0.8956667
NMC | 131 | J4-200 | 2.1 | 1.8001 | 5 | 10 | 8.571905 | 3.5363 | 3.554 | 3.5729 | 3.5534 | 3.5379 | 3.5193 | 3.4991 | 3.5193 | 3.5354 | 3.5739 | 3.607 | 3.5683 | 3.5391 | 3.5013 | 3.4613 | 3.501 | 3.5345 | 3.6114 | 3.67 | 3.5959 | 3.5422 | 0.8571905
NMC | 132 | J4-400 | 2.1 | 1.6412 | 5 | 10 | 7.815238 | 3.5512 | 3.5661 | 3.5931 | 3.576 | 3.5528 | 3.5363 | 3.5084 | 3.5283 | 3.5503 | 3.5819 | 3.6309 | 3.5956 | 3.5543 | 3.5137 | 3.4641 | 3.505 | 3.5497 | 3.617 | 3.6982 | 3.6253 | 3.5577 | 0.7815238
NMC | 133 | J4-500 | 2.1 | 1.4674 | 5 | 10 | 6.987619 | 3.5701 | 3.5903 | 3.6145 | 3.5971 | 3.5723 | 3.5525 | 3.5252 | 3.545 | 3.5689 | 3.6058 | 3.6535 | 3.6148 | 3.5739 | 3.541 | 3.479 | 3.5159 | 3.5683 | 3.6504 | 3.7227 | 3.648 | 3.5776 | 0.6987619
NMC | 134 | J4-600 | 2.1 | 1.3856 | 5 | 10 | 6.598095 | 3.5729 | 3.5921 | 3.6235 | 3.6046 | 3.5751 | 3.5543 | 3.5187 | 3.5407 | 3.572 | 3.608 | 3.6662 | 3.6256 | 3.577 | 3.5357 | 3.4638 | 3.5001 | 3.5711 | 3.6436 | 3.7375 | 3.661 | 3.5819 | 0.6598095
NMC | 135 | D3-100 | 2.1 | 1.9155 | 5 | 15 | 13.68214 | 3.5717 | 3.5875 | 3.6027 | 3.5819 | 3.5729 | 3.554 | 3.5407 | 3.5599 | 3.5708 | 3.608 | 3.6325 | 3.5953 | 3.5742 | 3.5336 | 3.5094 | 3.5512 | 3.5701 | 3.638 | 3.6904 | 3.6098 | 3.5766 | 0.9121429
NMC | 136 | D3-200 | 2.1 | 1.8499 | 5 | 15 | 13.21357 | 3.5763 | 3.5965 | 3.6117 | 3.5928 | 3.5779 | 3.5577 | 3.5407 | 3.5605 | 3.5757 | 3.6132 | 3.6449 | 3.6061 | 3.5791 | 3.5394 | 3.5047 | 3.5466 | 3.5748 | 3.6449 | 3.7072 | 3.6343 | 3.5816 | 0.8809048
NMC | 137 | D3-300 | 2.1 | 1.8004 | 5 | 15 | 12.86 | 3.5813 | 3.6008 | 3.6185 | 3.5984 | 3.5828 | 3.563 | 3.5444 | 3.5649 | 3.5807 | 3.6179 | 3.6529 | 3.6154 | 3.5841 | 3.5463 | 3.5063 | 3.5478 | 3.5797 | 3.652 | 3.7171 | 3.6414 | 3.5872 | 0.8573333
NMC | 138 | D3-400 | 2.1 | 1.7452 | 5 | 15 | 12.46571 | 3.5869 | 3.6039 | 3.6266 | 3.6086 | 3.5884 | 3.5695 | 3.5456 | 3.5658 | 3.5859 | 3.6238 | 3.6631 | 3.6284 | 3.5897 | 3.5509 | 3.5038 | 3.5419 | 3.585 | 3.6604 | 3.7282 | 3.6542 | 3.5928 | 0.8310476
NMC | 139 | D3-500 | 2.1 | 1.6421 | 5 | 15 | 11.72929 | 3.5959 | 3.6154 | 3.6383 | 3.6188 | 3.5977 | 3.5804 | 3.5515 | 3.5717 | 3.5953 | 3.6325 | 3.6765 | 3.638 | 3.5993 | 3.5649 | 3.5053 | 3.545 | 3.594 | 3.6597 | 3.7428 | 3.6752 | 3.6027 | 0.7819524
NMC | 140 | D3-600 | 2.1 | 1.5016 | 5 | 15 | 10.72571 | 3.6114 | 3.6321 | 3.6569 | 3.6365 | 3.6132 | 3.5953 | 3.5624 | 3.5838 | 3.6101 | 3.6501 | 3.6963 | 3.6573 | 3.6154 | 3.5779 | 3.5119 | 3.554 | 3.6092 | 3.687 | 3.7639 | 3.6923 | 3.6194 | 0.7150476
NMC | 141 | D4-100 | 2.1 | 1.9134 | 5 | 15 | 13.66714 | 3.5723 | 3.5915 | 3.6027 | 3.5838 | 3.5735 | 3.554 | 3.5429 | 3.5618 | 3.5717 | 3.612 | 3.6321 | 3.5925 | 3.5751 | 3.5351 | 3.5122 | 3.5475 | 3.5711 | 3.6464 | 3.6886 | 3.6098 | 3.5773 | 0.9111429
NMC | 142 | D4-200 | 2.1 | 1.8448 | 5 | 15 | 13.17714 | 3.5776 | 3.5953 | 3.6123 | 3.5949 | 3.5788 | 3.5596 | 3.5432 | 3.563 | 3.577 | 3.6092 | 3.6452 | 3.6055 | 3.5801 | 3.5447 | 3.5072 | 3.5447 | 3.5763 | 3.6563 | 3.7065 | 3.6365 | 3.5828 | 0.8784762
NMC | 143 | D4-300 | 2.1 | 1.7955 | 5 | 15 | 12.825 | 3.5838 | 3.5993 | 3.6204 | 3.6018 | 3.5853 | 3.5673 | 3.5469 | 3.5661 | 3.5832 | 3.6154 | 3.6548 | 3.6176 | 3.5866 | 3.5469 | 3.5091 | 3.5456 | 3.5825 | 3.66 | 3.7183 | 3.643 | 3.5894 | 0.855
NMC | 144 | D4-400 | 2.1 | 1.7384 | 5 | 15 | 12.41714 | 3.5894 | 3.6077 | 3.629 | 3.6123 | 3.5909 | 3.5732 | 3.5484 | 3.5658 | 3.5884 | 3.6263 | 3.665 | 3.6287 | 3.5921 | 3.5556 | 3.5063 | 3.5422 | 3.5878 | 3.6647 | 3.7286 | 3.6594 | 3.5956 | 0.8278095
NMC | 145 | D4-500 | 2.1 | 1.6765 | 5 | 15 | 11.975 | 3.5953 | 3.6123 | 3.6377 | 3.6207 | 3.5968 | 3.5788 | 3.5494 | 3.5695 | 3.594 | 3.6297 | 3.6752 | 3.6383 | 3.5984 | 3.5655 | 3.5026 | 3.5398 | 3.5931 | 3.6706 | 3.7397 | 3.6721 | 3.6021 | 0.7983333
NMC | 146 | D4-600 | 2.1 | 1.6112 | 5 | 15 | 11.50857 | 3.603 | 3.6194 | 3.647 | 3.6303 | 3.6049 | 3.5897 | 3.5549 | 3.5742 | 3.6018 | 3.6411 | 3.6855 | 3.6526 | 3.6064 | 3.5689 | 3.5047 | 3.5456 | 3.6005 | 3.6712 | 3.7506 | 3.6805 | 3.6108 | 0.7672381
NMC | 147 | E3-200 | 2.1 | 1.8787 | 5 | 15 | 13.41929 | 3.5757 | 3.5946 | 3.6098 | 3.5909 | 3.5773 | 3.558 | 3.5419 | 3.5615 | 3.5751 | 3.6058 | 3.6418 | 3.6033 | 3.5788 | 3.5456 | 3.5072 | 3.5447 | 3.5742 | 3.6461 | 3.7013 | 3.6294 | 3.5813 | 0.894619
NMC | 148 | E3-300 | 2.1 | 1.8272 | 5 | 15 | 13.05143 | 3.5828 | 3.5996 | 3.6185 | 3.6011 | 3.5844 | 3.5661 | 3.5469 | 3.5636 | 3.5816 | 3.6207 | 3.652 | 3.6145 | 3.5853 | 3.5472 | 3.5103 | 3.5484 | 3.581 | 3.6548 | 3.7143 | 3.6455 | 3.5884 | 0.8700952
NMC | 149 | E3-400 | 2.1 | 1.7676 | 5 | 15 | 12.62571 | 3.5906 | 3.6095 | 3.6294 | 3.6111 | 3.5921 | 3.5739 | 3.5509 | 3.5677 | 3.59 | 3.6238 | 3.6647 | 3.6275 | 3.5937 | 3.5584 | 3.5103 | 3.5497 | 3.589 | 3.6507 | 3.7273 | 3.6585 | 3.5965 | 0.8417143
NMC | 150 | E3-500 | 2.1 | 1.6929 | 5 | 15 | 12.09214 | 3.5984 | 3.6129 | 3.6393 | 3.6204 | 3.5999 | 3.5813 | 3.5559 | 3.5745 | 3.5977 | 3.6343 | 3.6759 | 3.6387 | 3.6018 | 3.5652 | 3.5115 | 3.5497 | 3.5968 | 3.6737 | 3.7397 | 3.6715 | 3.6049 | 0.8061429
NMC | 151 | E3-600 | 2.1 | 1.5726 | 5 | 15 | 11.23286 | 3.612 | 3.6309 | 3.6548 | 3.6356 | 3.6139 | 3.5974 | 3.5664 | 3.585 | 3.6111 | 3.6501 | 3.692 | 3.6554 | 3.6157 | 3.5807 | 3.519 | 3.5559 | 3.6104 | 3.6814 | 3.7571 | 3.6864 | 3.6197 | 0.7488571
NMC | 152 | E4-100 | 2.1 | 1.9052 | 5 | 15 | 13.60857 | 3.5723 | 3.5925 | 3.6033 | 3.5856 | 3.5742 | 3.5568 | 3.5422 | 3.5624 | 3.5717 | 3.6111 | 3.6328 | 3.5956 | 3.5751 | 3.5404 | 3.5109 | 3.55 | 3.5708 | 3.6411 | 3.6898 | 3.6145 | 3.5776 | 0.9072381
NMC | 153 | E4-200 | 2.1 | 1.8324 | 5 | 15 | 13.08857 | 3.5794 | 3.598 | 3.6148 | 3.5946 | 3.5807 | 3.5618 | 3.5438 | 3.5611 | 3.5782 | 3.6101 | 3.648 | 3.6098 | 3.5822 | 3.5419 | 3.5072 | 3.5444 | 3.5776 | 3.6579 | 3.71 | 3.6346 | 3.5847 | 0.8725714
NMC | 154 | E4-300 | 2.1 | 1.7794 | 5 | 15 | 12.71 | 3.5866 | 3.6064 | 3.6241 | 3.6058 | 3.5881 | 3.5726 | 3.5487 | 3.5686 | 3.5856 | 3.625 | 3.6588 | 3.6225 | 3.5894 | 3.5525 | 3.5106 | 3.5518 | 3.585 | 3.6498 | 3.7227 | 3.6473 | 3.5925 | 0.8473333
NMC | 155 | E4-400 | 2.1 | 1.7229 | 5 | 15 | 12.30643 | 3.594 | 3.6126 | 3.6337 | 3.6173 | 3.5956 | 3.5773 | 3.5534 | 3.572 | 3.5937 | 3.6247 | 3.67 | 3.6321 | 3.5968 | 3.559 | 3.5109 | 3.5491 | 3.5928 | 3.669 | 3.7341 | 3.665 | 3.6002 | 0.8204286
NMC | 156 | E4-500 | 2.1 | 1.6562 | 5 | 15 | 11.83 | 3.5993 | 3.6142 | 3.6383 | 3.6216 | 3.6008 | 3.5863 | 3.5596 | 3.5797 | 3.5987 | 3.6352 | 3.6737 | 3.6359 | 3.6024 | 3.5714 | 3.519 | 3.5574 | 3.5977 | 3.6746 | 3.7372 | 3.6703 | 3.6058 | 0.7886667
NMC | 157 | E4-600 | 2.1 | 1.5474 | 5 | 15 | 11.05286 | 3.6123 | 3.6318 | 3.656 | 3.6365 | 3.6148 | 3.5968 | 3.5664 | 3.5872 | 3.612 | 3.6458 | 3.6935 | 3.6557 | 3.6163 | 3.5785 | 3.5174 | 3.5522 | 3.6111 | 3.6907 | 3.7586 | 3.6861 | 3.6204 | 0.7368571
NMC | 158 | H3-100 | 2.1 | 1.8995 | 5 | 15 | 13.56786 | 3.5714 | 3.5915 | 3.6024 | 3.5822 | 3.5726 | 3.5553 | 3.5401 | 3.5584 | 3.5701 | 3.6108 | 3.6321 | 3.5953 | 3.5735 | 3.5336 | 3.5084 | 3.546 | 3.5695 | 3.6442 | 3.6901 | 3.6111 | 3.576 | 0.9045238
NMC | 159 | H3-200 | 2.1 | 1.8332 | 5 | 15 | 13.09429 | 3.577 | 3.5928 | 3.6132 | 3.5953 | 3.5788 | 3.558 | 3.5404 | 3.5611 | 3.5763 | 3.6173 | 3.647 | 3.6064 | 3.5797 | 3.5394 | 3.5035 | 3.5438 | 3.5754 | 3.6464 | 3.71 | 3.6325 | 3.5825 | 0.8729524
NMC | 160 | H3-400 | 2.1 | 1.7239 | 5 | 15 | 12.31357 | 3.5931 | 3.6101 | 3.6343 | 3.6142 | 3.5946 | 3.5751 | 3.5503 | 3.5714 | 3.5921 | 3.6253 | 3.6715 | 3.6337 | 3.5962 | 3.5593 | 3.5063 | 3.5447 | 3.5912 | 3.6731 | 3.7379 | 3.6619 | 3.5993 | 0.8209048
NMC | 161 | H3-500 | 2.1 | 1.6369 | 5 | 15 | 11.69214 | 3.6024 | 3.6228 | 3.6458 | 3.6263 | 3.6046 | 3.5866 | 3.5565 | 3.5776 | 3.6015 | 3.6399 | 3.6839 | 3.6461 | 3.6058 | 3.5677 | 3.5094 | 3.5487 | 3.6005 | 3.683 | 3.7503 | 3.678 | 3.6092 | 0.7794762
NMC | 162 | H3-600 | 2.1 | 1.5406 | 5 | 15 | 11.00429 | 3.6129 | 3.6328 | 3.6579 | 3.638 | 3.6151 | 3.5971 | 3.5639 | 3.5859 | 3.6114 | 3.6498 | 3.6969 | 3.6573 | 3.6166 | 3.5776 | 3.5134 | 3.5562 | 3.6104 | 3.6951 | 3.7642 | 3.6892 | 3.621 | 0.733619
NMC | 163 | H4-100 | 2.1 | 1.8972 | 5 | 15 | 13.55143 | 3.5742 | 3.5937 | 3.6042 | 3.5863 | 3.5754 | 3.5568 | 3.5438 | 3.5646 | 3.5729 | 3.6117 | 3.6331 | 3.598 | 3.5763 | 3.537 | 3.514 | 3.554 | 3.5723 | 3.6507 | 3.6886 | 3.6126 | 3.5791 | 0.9034286
NMC | 164 | H4-200 | 2.1 | 1.8208 | 5 | 15 | 13.00571 | 3.5825 | 3.5996 | 3.6163 | 3.5965 | 3.5838 | 3.567 | 3.5481 | 3.5655 | 3.5813 | 3.6132 | 3.6483 | 3.6101 | 3.5853 | 3.5472 | 3.5131 | 3.554 | 3.5807 | 3.6523 | 3.7087 | 3.6365 | 3.5878 | 0.8670476
NMC | 165 | H4-300 | 2.1 | 1.757 | 5 | 15 | 12.55 | 3.5934 | 3.6132 | 3.6297 | 3.6098 | 3.5949 | 3.5745 | 3.5565 | 3.5766 | 3.5918 | 3.6309 | 3.6635 | 3.6263 | 3.5962 | 3.5556 | 3.519 | 3.5605 | 3.5912 | 3.6687 | 3.7267 | 3.6588 | 3.599 | 0.8366667
NMC | 166 | H4-400 | 2.1 | 1.6401 | 5 | 15 | 11.715 | 3.6061 | 3.6244 | 3.6458 | 3.6278 | 3.6077 | 3.589 | 3.5649 | 3.5844 | 3.6052 | 3.6439 | 3.6817 | 3.6424 | 3.6092 | 3.5763 | 3.5224 | 3.5605 | 3.6042 | 3.6746 | 3.7465 | 3.6786 | 3.6123 | 0.781
NMC | 167 | H4-500 | 2.1 | 1.4317 | 5 | 15 | 10.22643 | 3.6284 | 3.6452 | 3.6697 | 3.6501 | 3.6306 | 3.6117 | 3.5856 | 3.6064 | 3.6272 | 3.67 | 3.7069 | 3.6656 | 3.6321 | 3.5894 | 3.541 | 3.5816 | 3.6263 | 3.7115 | 3.7738 | 3.6951 | 3.6362 | 0.6817619
NMC | 168 | H4-600 | 2.1 | 1.286 | 5 | 15 | 9.185714 | 3.6374 | 3.6569 | 3.6827 | 3.661 | 3.6399 | 3.6194 | 3.5884 | 3.6086 | 3.6359 | 3.6721 | 3.7211 | 3.6796 | 3.6418 | 3.5974 | 3.5363 | 3.5828 | 3.6346 | 3.7158 | 3.7899 | 3.7118 | 3.6473 | 0.612381
NMC | 169 | I3-100 | 2.1 | 1.9383 | 5 | 15 | 13.845 | 3.568 | 3.5866 | 3.5993 | 3.5785 | 3.5692 | 3.5491 | 3.5363 | 3.5553 | 3.567 | 3.6083 | 3.6294 | 3.5925 | 3.5701 | 3.5292 | 3.5047 | 3.5422 | 3.5661 | 3.638 | 3.6873 | 3.6089 | 3.5726 | 0.923
NMC | 170 | I3-200 | 2.1 | 1.8665 | 5 | 15 | 13.33214 | 3.5748 | 3.5921 | 3.6117 | 3.5915 | 3.5763 | 3.5559 | 3.5373 | 3.5571 | 3.5742 | 3.6157 | 3.6461 | 3.6095 | 3.5776 | 3.536 | 3.4988 | 3.5422 | 3.5732 | 3.6408 | 3.7106 | 3.6312 | 3.5801 | 0.8888095
NMC | 171 | I3-300 | 2.1 | 1.8076 | 5 | 15 | 12.91143 | 3.5838 | 3.6027 | 3.6232 | 3.6049 | 3.5853 | 3.5646 | 3.5438 | 3.5652 | 3.5828 | 3.6225 | 3.6594 | 3.6191 | 3.5866 | 3.5475 | 3.5029 | 3.5444 | 3.5819 | 3.6659 | 3.7267 | 3.6476 | 3.5894 | 0.8607619
NMC | 172 | I3-400 | 2.1 | 1.745 | 5 | 15 | 12.46429 | 3.5931 | 3.6135 | 3.6362 | 3.6154 | 3.5949 | 3.5754 | 3.5481 | 3.5673 | 3.5918 | 3.6259 | 3.6743 | 3.639 | 3.5962 | 3.5556 | 3.5016 | 3.5435 | 3.5909 | 3.6724 | 3.7416 | 3.6659 | 3.5996 | 0.8309524
NMC | 173 | I3-500 | 2.1 | 1.6856 | 5 | 15 | 12.04 | 3.5984 | 3.6182 | 3.6411 | 3.621 | 3.6002 | 3.5794 | 3.5543 | 3.5729 | 3.5971 | 3.6346 | 3.679 | 3.6402 | 3.6015 | 3.5658 | 3.5094 | 3.5469 | 3.5962 | 3.6731 | 3.7462 | 3.67 | 3.6052 | 0.8026667
NMC | 174 | I3-600 | 2.1 | 1.6119 | 5 | 15 | 11.51357 | 3.6089 | 3.6297 | 3.6551 | 3.6371 | 3.6114 | 3.5906 | 3.5584 | 3.5791 | 3.6073 | 3.6418 | 3.6945 | 3.6591 | 3.6129 | 3.5708 | 3.5053 | 3.5478 | 3.6064 | 3.6901 | 3.7617 | 3.6917 | 3.6176 | 0.7675714
NMC | 175 | I4-100 | 2.1 | 1.8945 | 5 | 15 | 13.53214 | 3.5714 | 3.59 | 3.6024 | 3.5819 | 3.5726 | 3.5537 | 3.5407 | 3.5611 | 3.5704 | 3.6089 | 3.6318 | 3.5934 | 3.5739 | 3.5329 | 3.5097 | 3.5515 | 3.5701 | 3.6464 | 3.6892 | 3.6142 | 3.5763 | 0.9021429
NMC | 176 | I4-200 | 2.1 | 1.8275 | 5 | 15 | 13.05357 | 3.5766 | 3.5962 | 3.6126 | 3.5921 | 3.5785 | 3.5596 | 3.541 | 3.5611 | 3.576 | 3.6089 | 3.6461 | 3.6114 | 3.5797 | 3.5388 | 3.5041 | 3.5466 | 3.5754 | 3.6458 | 3.709 | 3.6346 | 3.5822 | 0.8702381
NMC | 177 | I4-400 | 2.1 | 1.7245 | 5 | 15 | 12.31786 | 3.5912 | 3.6104 | 3.6321 | 3.612 | 3.5928 | 3.576 | 3.5487 | 3.5677 | 3.5903 | 3.6306 | 3.6693 | 3.6349 | 3.594 | 3.5559 | 3.505 | 3.5438 | 3.5894 | 3.6681 | 3.7351 | 3.6607 | 3.5974 | 0.8211905
NMC | 178 | I4-500 | 2.1 | 1.6775 | 5 | 15 | 11.98214 | 3.5934 | 3.6114 | 3.6346 | 3.6151 | 3.5953 | 3.5763 | 3.5515 | 3.5723 | 3.5928 | 3.6253 | 3.6712 | 3.6343 | 3.5968 | 3.5627 | 3.5088 | 3.5481 | 3.5918 | 3.6579 | 3.7363 | 3.6678 | 3.6002 | 0.7988095
NMC | 179 | I4-600 | 2.1 | 1.5797 | 5 | 15 | 11.28357 | 3.6067 | 3.6269 | 3.6517 | 3.6315 | 3.6086 | 3.59 | 3.5587 | 3.5797 | 3.6058 | 3.639 | 3.6901 | 3.6511 | 3.6101 | 3.5726 | 3.5081 | 3.5491 | 3.6049 | 3.6811 | 3.7568 | 3.6852 | 3.6145 | 0.7522381
NMC | 180 | J1-100 | 2.1 | 1.9212 | 5 | 15 | 13.72286 | 3.5735 | 3.5903 | 3.6046 | 3.5863 | 3.5748 | 3.5568 | 3.5432 | 3.5624 | 3.5732 | 3.6114 | 3.634 | 3.5971 | 3.576 | 3.5382 | 3.5122 | 3.55 | 3.5726 | 3.6492 | 3.6907 | 3.6179 | 3.5788 | 0.9148571
NMC | 181 | J1-200 | 2.1 | 1.8448 | 5 | 15 | 13.17714 | 3.5804 | 3.5971 | 3.6157 | 3.5977 | 3.5816 | 3.5655 | 3.5453 | 3.5649 | 3.5797 | 3.6139 | 3.6492 | 3.6108 | 3.5828 | 3.5478 | 3.5088 | 3.5487 | 3.5791 | 3.6483 | 3.7109 | 3.6368 | 3.5856 | 0.8784762
NMC | 182 | J1-300 | 2.1 | 1.7948 | 5 | 15 | 12.82 | 3.5881 | 3.6046 | 3.6253 | 3.6073 | 3.5894 | 3.5729 | 3.5506 | 3.5708 | 3.5875 | 3.6216 | 3.66 | 3.6247 | 3.5906 | 3.5543 | 3.5119 | 3.5515 | 3.5866 | 3.6582 | 3.7242 | 3.6545 | 3.5937 | 0.8546667
NMC | 183 | J1-400 | 2.1 | 1.7234 | 5 | 15 | 12.31 | 3.5968 | 3.612 | 3.6368 | 3.6173 | 3.5984 | 3.5788 | 3.5553 | 3.5723 | 3.5959 | 3.6352 | 3.6734 | 3.6346 | 3.5999 | 3.5605 | 3.5128 | 3.5549 | 3.5949 | 3.6635 | 3.7375 | 3.6697 | 3.603 | 0.8206667
NMC | 184 | J1-500 | 2.1 | 1.6197 | 5 | 15 | 11.56929 | 3.6095 | 3.6269 | 3.6492 | 3.6306 | 3.6111 | 3.5918 | 3.5689 | 3.5878 | 3.6086 | 3.6405 | 3.6848 | 3.648 | 3.6126 | 3.5776 | 3.5267 | 3.5667 | 3.6077 | 3.6855 | 3.7493 | 3.6768 | 3.616 | 0.7712857
NMC | 185 | J1-600 | 2.1 | 1.469 | 5 | 15 | 10.49286 | 3.6204 | 3.6408 | 3.6653 | 3.6476 | 3.6225 | 3.6021 | 3.5711 | 3.5915 | 3.6191 | 3.6563 | 3.7041 | 3.669 | 3.6244 | 3.5875 | 3.5187 | 3.5615 | 3.6182 | 3.6855 | 3.7704 | 3.6963 | 3.629 | 0.6995238
NMC | 186 | J2-100 | 2.1 | 1.9156 | 5 | 15 | 13.68286 | 3.5757 | 3.5956 | 3.6092 | 3.5878 | 3.577 | 3.5571 | 3.5425 | 3.5642 | 3.5751 | 3.6157 | 3.6414 | 3.5987 | 3.5779 | 3.5379 | 3.5084 | 3.5518 | 3.5745 | 3.6585 | 3.7034 | 3.6194 | 3.5804 | 0.9121905
NMC | 187 | J2-200 | 2.1 | 1.8418 | 5 | 15 | 13.15571 | 3.5828 | 3.6005 | 3.6225 | 3.6008 | 3.5844 | 3.5655 | 3.5435 | 3.5652 | 3.5825 | 3.6219 | 3.6588 | 3.6166 | 3.5856 | 3.5453 | 3.5026 | 3.5456 | 3.5816 | 3.6638 | 3.727 | 3.6445 | 3.5881 | 0.8770476
NMC | 188 | J2-300 | 2.1 | 1.7876 | 5 | 15 | 12.76857 | 3.5887 | 3.6092 | 3.6297 | 3.6092 | 3.5906 | 3.572 | 3.5481 | 3.5673 | 3.5884 | 3.6294 | 3.6672 | 3.6269 | 3.5918 | 3.5518 | 3.506 | 3.5466 | 3.5875 | 3.6625 | 3.7363 | 3.6563 | 3.5946 | 0.8512381
NMC | 189 | J2-400 | 2.1 | 1.7164 | 5 | 15 | 12.26 | 3.5965 | 3.6163 | 3.6396 | 3.6197 | 3.5987 | 3.5785 | 3.5515 | 3.572 | 3.5956 | 3.6303 | 3.6786 | 3.6377 | 3.5999 | 3.558 | 3.5053 | 3.5494 | 3.5946 | 3.6793 | 3.7465 | 3.6712 | 3.603 | 0.8173333
NMC | 190 | J2-500 | 2.1 | 1.5775 | 5 | 15 | 11.26786 | 3.6089 | 3.6253 | 3.6538 | 3.6328 | 3.6108 | 3.5897 | 3.5608 | 3.5816 | 3.6077 | 3.6476 | 3.6932 | 3.6526 | 3.6126 | 3.5695 | 3.5115 | 3.5537 | 3.6067 | 3.6811 | 3.7617 | 3.6898 | 3.6163 | 0.7511905
NMC | 191 | J2-600 | 2.1 | 1.4437 | 5 | 15 | 10.31214 | 3.6241 | 3.6449 | 3.6715 | 3.6514 | 3.6263 | 3.6064 | 3.5732 | 3.5949 | 3.6225 | 3.6594 | 3.7118 | 3.669 | 3.6287 | 3.5835 | 3.5193 | 3.5636 | 3.6216 | 3.7109 | 3.7819 | 3.7003 | 3.6334 | 0.6874762
NMC | 192 | J3-200 | 2.1 | 1.8194 | 5 | 15 | 12.99571 | 3.5804 | 3.598 | 3.6151 | 3.5953 | 3.5816 | 3.5639 | 3.5456 | 3.5658 | 3.5794 | 3.6157 | 3.648 | 3.6086 | 3.5832 | 3.546 | 3.51 | 3.5506 | 3.5788 | 3.6538 | 3.7096 | 3.6383 | 3.5856 | 0.866381
NMC | 193 | J3-300 | 2.1 | 1.7594 | 5 | 15 | 12.56714 | 3.59 | 3.6089 | 3.6272 | 3.6073 | 3.5918 | 3.5723 | 3.5531 | 3.5735 | 3.5894 | 3.6281 | 3.6616 | 3.6225 | 3.5931 | 3.5565 | 3.5153 | 3.5559 | 3.5884 | 3.6675 | 3.7264 | 3.6511 | 3.5959 | 0.8378095
NMC | 194 | J3-400 | 2.1 | 1.6817 | 5 | 15 | 12.01214 | 3.5984 | 3.6139 | 3.6368 | 3.6194 | 3.5999 | 3.5832 | 3.559 | 3.5785 | 3.5977 | 3.6377 | 3.6724 | 3.6331 | 3.6015 | 3.5667 | 3.5187 | 3.5605 | 3.5968 | 3.674 | 3.736 | 3.6631 | 3.6042 | 0.8008095
NMC | 195 | J3-500 | 2.1 | 1.4958 | 5 | 15 | 10.68429 | 3.621 | 3.6374 | 3.6597 | 3.6414 | 3.6228 | 3.6033 | 3.5822 | 3.6033 | 3.6204 | 3.6591 | 3.6954 | 3.6573 | 3.6244 | 3.5828 | 3.5416 | 3.5785 | 3.6194 | 3.6994 | 3.7602 | 3.6892 | 3.6278 | 0.7122857
NMC | 196 | J3-600 | 2.1 | 1.301 | 5 | 15 | 9.292857 | 3.6315 | 3.6535 | 3.6759 | 3.6548 | 3.634 | 3.612 | 3.5847 | 3.6061 | 3.6306 | 3.6706 | 3.7146 | 3.6724 | 3.6359 | 3.5925 | 3.5348 | 3.581 | 3.6294 | 3.7165 | 3.7834 | 3.7062 | 3.6405 | 0.6195238
NMC | 197 | J4-100 | 2.1 | 1.8809 | 5 | 15 | 13.435 | 3.5754 | 3.5934 | 3.6055 | 3.5866 | 3.5766 | 3.558 | 3.5456 | 3.5649 | 3.5745 | 3.6126 | 3.634 | 3.5968 | 3.5779 | 3.5401 | 3.5162 | 3.5537 | 3.5739 | 3.6507 | 3.6889 | 3.6182 | 3.5804 | 0.8956667
NMC | 198 | J4-200 | 2.1 | 1.8001 | 5 | 15 | 12.85786 | 3.5838 | 3.6005 | 3.6173 | 3.599 | 3.585 | 3.5683 | 3.5497 | 3.5686 | 3.5825 | 3.6157 | 3.6492 | 3.6132 | 3.5863 | 3.5509 | 3.515 | 3.5522 | 3.5819 | 3.6576 | 3.7093 | 3.6365 | 3.5887 | 0.8571905
NMC | 199 | J4-400 | 2.1 | 1.6412 | 5 | 15 | 11.72286 | 3.6018 | 3.6197 | 3.6405 | 3.6219 | 3.6036 | 3.585 | 3.5624 | 3.5794 | 3.6008 | 3.6321 | 3.6759 | 3.6387 | 3.6049 | 3.568 | 3.5215 | 3.5553 | 3.6002 | 3.6746 | 3.7388 | 3.669 | 3.608 | 0.7815238
NMC | 200 | J4-500 | 2.1 | 1.4674 | 5 | 15 | 10.48143 | 3.6232 | 3.643 | 3.6631 | 3.6439 | 3.625 | 3.6061 | 3.5819 | 3.6027 | 3.6222 | 3.6604 | 3.6991 | 3.6607 | 3.6266 | 3.5884 | 3.5391 | 3.5791 | 3.6213 | 3.7013 | 3.7636 | 3.6907 | 3.6303 | 0.6987619
NMC | 201 | J4-600 | 2.1 | 1.3856 | 5 | 15 | 9.897143 | 3.6287 | 3.6449 | 3.6728 | 3.6526 | 3.6309 | 3.6111 | 3.5807 | 3.6015 | 3.6275 | 3.6613 | 3.7109 | 3.6721 | 3.6331 | 3.5915 | 3.5292 | 3.5692 | 3.6266 | 3.7096 | 3.7775 | 3.7028 | 3.6383 | 0.6598095
NMC | 202 | D3-100 | 2.1 | 1.9155 | 5 | 20 | 18.24286 | 3.6142 | 3.6334 | 3.6442 | 3.6253 | 3.6154 | 3.5968 | 3.585 | 3.6039 | 3.6135 | 3.6523 | 3.6731 | 3.6359 | 3.6166 | 3.5785 | 3.5553 | 3.594 | 3.6129 | 3.6948 | 3.7292 | 3.6511 | 3.6191 | 0.9121429
NMC | 203 | D3-200 | 2.1 | 1.8499 | 5 | 20 | 17.6181 | 3.6197 | 3.6352 | 3.6532 | 3.6334 | 3.621 | 3.6055 | 3.5863 | 3.6055 | 3.6188 | 3.6582 | 3.6848 | 3.6461 | 3.6219 | 3.5828 | 3.5522 | 3.5928 | 3.6182 | 3.6907 | 3.745 | 3.6712 | 3.6244 | 0.8809048
NMC | 204 | D3-300 | 2.1 | 1.8004 | 5 | 20 | 17.14667 | 3.6244 | 3.6436 | 3.6597 | 3.6405 | 3.6263 | 3.6064 | 3.5894 | 3.6098 | 3.6241 | 3.6631 | 3.6929 | 3.6569 | 3.6275 | 3.5934 | 3.5534 | 3.5925 | 3.6235 | 3.6886 | 3.7543 | 3.6852 | 3.63 | 0.8573333
NMC | 205 | D3-400 | 2.1 | 1.7452 | 5 | 20 | 16.62095 | 3.6315 | 3.648 | 3.6687 | 3.652 | 3.6331 | 3.6179 | 3.5931 | 3.6132 | 3.6306 | 3.6669 | 3.7031 | 3.6697 | 3.6343 | 3.6008 | 3.5534 | 3.5921 | 3.63 | 3.7059 | 3.7645 | 3.6976 | 3.6371 | 0.8310476
NMC | 206 | D3-500 | 2.1 | 1.6421 | 5 | 20 | 15.63905 | 3.6411 | 3.6597 | 3.6808 | 3.6638 | 3.6427 | 3.6247 | 3.5993 | 3.6194 | 3.6399 | 3.6777 | 3.7162 | 3.6793 | 3.6442 | 3.6049 | 3.5549 | 3.5968 | 3.639 | 3.7047 | 3.7788 | 3.7065 | 3.648 | 0.7819524
NMC | 207 | D3-600 | 2.1 | 1.5016 | 5 | 20 | 14.30095 | 3.6588 | 3.6774 | 3.6994 | 3.6799 | 3.661 | 3.6452 | 3.6157 | 3.6352 | 3.6576 | 3.6966 | 3.7351 | 3.6997 | 3.6631 | 3.6259 | 3.5686 | 3.6098 | 3.6563 | 3.7282 | 3.798 | 3.7242 | 3.6678 | 0.7150476
NMC | 208 | D4-100 | 2.1 | 1.9134 | 5 | 20 | 18.22286 | 3.6148 | 3.6328 | 3.6436 | 3.6247 | 3.616 | 3.5962 | 3.5863 | 3.6064 | 3.6145 | 3.6514 | 3.6721 | 3.634 | 3.617 | 3.5782 | 3.5571 | 3.5984 | 3.6139 | 3.6935 | 3.727 | 3.6554 | 3.6194 | 0.9111429
NMC | 209 | D4-200 | 2.1 | 1.8448 | 5 | 20 | 17.56952 | 3.6204 | 3.6387 | 3.6532 | 3.6337 | 3.6216 | 3.6052 | 3.5875 | 3.6083 | 3.6197 | 3.6517 | 3.6845 | 3.6458 | 3.6228 | 3.5875 | 3.554 | 3.5925 | 3.6194 | 3.6979 | 3.7437 | 3.6743 | 3.6253 | 0.8784762
NMC | 210 | D4-300 | 2.1 | 1.7955 | 5 | 20 | 17.1 | 3.6266 | 3.6439 | 3.6616 | 3.6442 | 3.6278 | 3.6089 | 3.5918 | 3.6117 | 3.6259 | 3.6635 | 3.6941 | 3.6597 | 3.629 | 3.5918 | 3.5559 | 3.5968 | 3.625 | 3.7 | 3.7546 | 3.6808 | 3.6318 | 0.855
NMC | 211 | D4-400 | 2.1 | 1.7384 | 5 | 20 | 16.55619 | 3.6334 | 3.6492 | 3.6703 | 3.6529 | 3.6349 | 3.6166 | 3.5953 | 3.612 | 3.6321 | 3.6703 | 3.7041 | 3.6675 | 3.6362 | 3.598 | 3.5556 | 3.5953 | 3.6312 | 3.6938 | 3.7642 | 3.6945 | 3.639 | 0.8278095
NMC | 212 | D4-500 | 2.1 | 1.6765 | 5 | 20 | 15.96667 | 3.6399 | 3.6548 | 3.6796 | 3.6619 | 3.6421 | 3.6253 | 3.5977 | 3.616 | 3.639 | 3.67 | 3.7143 | 3.678 | 3.6436 | 3.6108 | 3.5528 | 3.589 | 3.638 | 3.7127 | 3.7754 | 3.7072 | 3.647 | 0.7983333
NMC | 213 | D4-600 | 2.1 | 1.6112 | 5 | 20 | 15.34476 | 3.6492 | 3.6681 | 3.6889 | 3.6728 | 3.6514 | 3.6362 | 3.6061 | 3.6238 | 3.6476 | 3.6811 | 3.7236 | 3.6886 | 3.6529 | 3.6148 | 3.5596 | 3.5931 | 3.6464 | 3.7162 | 3.7844 | 3.7155 | 3.6576 | 0.7672381
NMC | 214 | E3-200 | 2.1 | 1.8787 | 5 | 20 | 17.89238 | 3.6185 | 3.6328 | 3.6504 | 3.6315 | 3.6197 | 3.6011 | 3.5863 | 3.6046 | 3.6176 | 3.6542 | 3.6805 | 3.6458 | 3.6207 | 3.59 | 3.554 | 3.5884 | 3.617 | 3.6901 | 3.7382 | 3.6712 | 3.6232 | 0.894619
NMC | 215 | E3-300 | 2.1 | 1.8272 | 5 | 20 | 17.4019 | 3.6244 | 3.6427 | 3.6585 | 3.6393 | 3.6259 | 3.607 | 3.5903 | 3.6089 | 3.6235 | 3.6597 | 3.6901 | 3.6548 | 3.6272 | 3.5887 | 3.5559 | 3.5934 | 3.6228 | 3.6954 | 3.7496 | 3.6833 | 3.6297 | 0.8700952
NMC | 216 | E3-400 | 2.1 | 1.7676 | 5 | 20 | 16.83429 | 3.6328 | 3.6492 | 3.669 | 3.6511 | 3.634 | 3.6157 | 3.5959 | 3.612 | 3.6318 | 3.6684 | 3.7019 | 3.67 | 3.6356 | 3.6021 | 3.5571 | 3.5962 | 3.6309 | 3.7059 | 3.762 | 3.6926 | 3.6383 | 0.8417143
NMC | 217 | E3-500 | 2.1 | 1.6929 | 5 | 20 | 16.12286 | 3.6402 | 3.6551 | 3.6786 | 3.6613 | 3.6424 | 3.6256 | 3.6008 | 3.6191 | 3.6396 | 3.6759 | 3.7131 | 3.6796 | 3.6439 | 3.6058 | 3.5584 | 3.5965 | 3.6387 | 3.7127 | 3.7735 | 3.7053 | 3.647 | 0.8061429
NMC | 218 | E3-600 | 2.1 | 1.5726 | 5 | 20 | 14.97714 | 3.6557 | 3.6721 | 3.6941 | 3.6777 | 3.6582 | 3.6421 | 3.6154 | 3.6334 | 3.6548 | 3.6929 | 3.7279 | 3.6929 | 3.6597 | 3.6232 | 3.5717 | 3.612 | 3.6535 | 3.7236 | 3.7884 | 3.7189 | 3.6641 | 0.7488571
NMC | 219 | E4-100 | 2.1 | 1.9052 | 5 | 20 | 18.14476 | 3.6151 | 3.6337 | 3.6445 | 3.6247 | 3.6163 | 3.5965 | 3.5856 | 3.6036 | 3.6142 | 3.6545 | 3.6731 | 3.6343 | 3.6173 | 3.5825 | 3.5559 | 3.5949 | 3.6135 | 3.6836 | 3.7286 | 3.6535 | 3.6194 | 0.9072381
NMC | 220 | E4-200 | 2.1 | 1.8324 | 5 | 20 | 17.45143 | 3.6213 | 3.6402 | 3.6551 | 3.6352 | 3.6228 | 3.6039 | 3.5875 | 3.608 | 3.6204 | 3.6548 | 3.6867 | 3.6489 | 3.6238 | 3.5841 | 3.5534 | 3.5909 | 3.6194 | 3.6842 | 3.7459 | 3.6712 | 3.6263 | 0.8725714
NMC | 221 | E4-300 | 2.1 | 1.7794 | 5 | 20 | 16.94667 | 3.6278 | 3.6461 | 3.6635 | 3.6439 | 3.629 | 3.6098 | 3.5921 | 3.6092 | 3.6266 | 3.6647 | 3.6963 | 3.6625 | 3.6306 | 3.5937 | 3.5553 | 3.5962 | 3.6259 | 3.7047 | 3.7577 | 3.6836 | 3.6331 | 0.8473333
NMC | 222 | E4-400 | 2.1 | 1.7229 | 5 | 20 | 16.40857 | 3.6356 | 3.6535 | 3.6728 | 3.6563 | 3.6374 | 3.6207 | 3.5977 | 3.6176 | 3.6352 | 3.6681 | 3.7065 | 3.6728 | 3.6387 | 3.6058 | 3.5577 | 3.5974 | 3.6343 | 3.7038 | 3.7676 | 3.6982 | 3.6418 | 0.8204286
NMC | 223 | E4-500 | 2.1 | 1.6562 | 5 | 20 | 15.77333 | 3.6405 | 3.6566 | 3.6774 | 3.6591 | 3.6421 | 3.6238 | 3.6033 | 3.6213 | 3.6396 | 3.6759 | 3.7106 | 3.6743 | 3.6436 | 3.6108 | 3.5646 | 3.6024 | 3.6387 | 3.7134 | 3.771 | 3.7047 | 3.647 | 0.7886667
NMC | 224 | E4-600 | 2.1 | 1.5474 | 5 | 20 | 14.73714 | 3.6569 | 3.6762 | 3.6954 | 3.6774 | 3.6588 | 3.6408 | 3.6166 | 3.6352 | 3.6557 | 3.6898 | 3.7295 | 3.692 | 3.661 | 3.625 | 3.5717 | 3.612 | 3.6548 | 3.7323 | 3.7903 | 3.7224 | 3.6653 | 0.7368571
NMC | 225 | H3-100 | 2.1 | 1.8995 | 5 | 20 | 18.09048 | 3.6135 | 3.6315 | 3.6436 | 3.6228 | 3.6148 | 3.5956 | 3.5838 | 3.6027 | 3.6126 | 3.6526 | 3.6721 | 3.6365 | 3.6157 | 3.5751 | 3.5537 | 3.5912 | 3.612 | 3.6836 | 3.7282 | 3.6514 | 3.6182 | 0.9045238
NMC | 226 | H3-200 | 2.1 | 1.8332 | 5 | 20 | 17.45905 | 3.6194 | 3.6393 | 3.6535 | 3.6356 | 3.6207 | 3.6005 | 3.585 | 3.6058 | 3.6185 | 3.6591 | 3.6858 | 3.6507 | 3.6219 | 3.5816 | 3.55 | 3.5903 | 3.6179 | 3.6914 | 3.7462 | 3.6774 | 3.6241 | 0.8729524
NMC | 227 | H3-400 | 2.1 | 1.7239 | 5 | 20 | 16.4181 | 3.6343 | 3.6517 | 3.6731 | 3.6535 | 3.6362 | 3.6179 | 3.5946 | 3.6132 | 3.6334 | 3.6669 | 3.7081 | 3.6724 | 3.6374 | 3.5999 | 3.5531 | 3.5953 | 3.6325 | 3.6997 | 3.771 | 3.7007 | 3.6405 | 0.8209048
NMC | 228 | H3-500 | 2.1 | 1.6369 | 5 | 20 | 15.58952 | 3.6436 | 3.6631 | 3.6836 | 3.6647 | 3.6455 | 3.6253 | 3.6011 | 3.6213 | 3.6421 | 3.6817 | 3.7189 | 3.6833 | 3.6467 | 3.6064 | 3.5562 | 3.5977 | 3.6411 | 3.7152 | 3.7819 | 3.7075 | 3.6507 | 0.7794762
NMC | 229 | H3-600 | 2.1 | 1.5406 | 5 | 20 | 14.67238 | 3.6563 | 3.6743 | 3.6966 | 3.6777 | 3.6588 | 3.6421 | 3.6132 | 3.6331 | 3.6548 | 3.6914 | 3.732 | 3.6972 | 3.661 | 3.6222 | 3.567 | 3.6089 | 3.6538 | 3.7295 | 3.7952 | 3.7196 | 3.665 | 0.733619
NMC | 230 | H4-100 | 2.1 | 1.8972 | 5 | 20 | 18.06857 | 3.616 | 3.6325 | 3.6445 | 3.6259 | 3.6173 | 3.599 | 3.5872 | 3.6073 | 3.6145 | 3.6523 | 3.6721 | 3.6377 | 3.6182 | 3.5801 | 3.5587 | 3.5977 | 3.6142 | 3.6889 | 3.7264 | 3.6529 | 3.6207 | 0.9034286
NMC | 231 | H4-200 | 2.1 | 1.8208 | 5 | 20 | 17.34095 | 3.6232 | 3.6393 | 3.6554 | 3.6359 | 3.6244 | 3.6067 | 3.5906 | 3.6083 | 3.6219 | 3.6557 | 3.6858 | 3.6473 | 3.6256 | 3.5856 | 3.5577 | 3.5949 | 3.6213 | 3.6923 | 3.7434 | 3.6718 | 3.6278 | 0.8670476
NMC | 232 | H4-300 | 2.1 | 1.757 | 5 | 20 | 16.73333 | 3.6318 | 3.6507 | 3.6666 | 3.6473 | 3.6337 | 3.6135 | 3.5968 | 3.6166 | 3.6306 | 3.669 | 3.6988 | 3.6619 | 3.6346 | 3.5949 | 3.5615 | 3.6027 | 3.6297 | 3.7019 | 3.7593 | 3.6858 | 3.6374 | 0.8366667
NMC | 233 | H4-400 | 2.1 | 1.6401 | 5 | 20 | 15.62 | 3.6455 | 3.6644 | 3.6827 | 3.6631 | 3.647 | 3.6287 | 3.607 | 3.6247 | 3.6442 | 3.6842 | 3.7165 | 3.6796 | 3.6486 | 3.6142 | 3.5673 | 3.6089 | 3.6433 | 3.7162 | 3.7782 | 3.7106 | 3.652 | 0.781
NMC | 234 | H4-500 | 2.1 | 1.4317 | 5 | 20 | 13.63524 | 3.6728 | 3.6929 | 3.7106 | 3.6907 | 3.6752 | 3.6542 | 3.634 | 3.6551 | 3.6712 | 3.7065 | 3.7447 | 3.7069 | 3.6771 | 3.6352 | 3.5921 | 3.629 | 3.6693 | 3.7447 | 3.8076 | 3.732 | 3.6811 | 0.6817619
NMC | 235 | H4-600 | 2.1 | 1.286 | 5 | 20 | 12.24762 | 3.6889 | 3.7096 | 3.727 | 3.7084 | 3.692 | 3.6715 | 3.6498 | 3.6706 | 3.687 | 3.7295 | 3.7611 | 3.7211 | 3.6941 | 3.6538 | 3.6061 | 3.6498 | 3.6855 | 3.7689 | 3.824 | 3.7472 | 3.7 | 0.612381
NMC | 236 | I3-100 | 2.1 | 1.9383 | 5 | 20 | 18.46 | 3.6101 | 3.6303 | 3.6405 | 3.6216 | 3.6114 | 3.5912 | 3.5804 | 3.5993 | 3.6092 | 3.6504 | 3.6693 | 3.6325 | 3.6123 | 3.572 | 3.5503 | 3.59 | 3.6086 | 3.6904 | 3.7258 | 3.6526 | 3.6151 | 0.923
NMC | 237 | I3-200 | 2.1 | 1.8665 | 5 | 20 | 17.77619 | 3.617 | 3.6343 | 3.652 | 3.6321 | 3.6185 | 3.598 | 3.5819 | 3.6005 | 3.616 | 3.6573 | 3.6848 | 3.6464 | 3.6194 | 3.5816 | 3.546 | 3.5866 | 3.6154 | 3.692 | 3.7465 | 3.6731 | 3.6219 | 0.8888095
NMC | 238 | I3-300 | 2.1 | 1.8076 | 5 | 20 | 17.21524 | 3.6244 | 3.6442 | 3.6616 | 3.6414 | 3.6256 | 3.6067 | 3.5863 | 3.6073 | 3.6232 | 3.6641 | 3.6963 | 3.6566 | 3.6269 | 3.5897 | 3.5475 | 3.5869 | 3.6225 | 3.7038 | 3.7605 | 3.6839 | 3.6297 | 0.8607619
NMC | 239 | I3-400 | 2.1 | 1.745 | 5 | 20 | 16.61905 | 3.6334 | 3.6507 | 3.6734 | 3.6545 | 3.6352 | 3.6188 | 3.5912 | 3.6114 | 3.6318 | 3.6662 | 3.7093 | 3.6734 | 3.6365 | 3.6027 | 3.5478 | 3.585 | 3.6309 | 3.7115 | 3.7735 | 3.6982 | 3.6396 | 0.8309524
NMC | 240 | I3-500 | 2.1 | 1.6856 | 5 | 20 | 16.05333 | 3.6374 | 3.6548 | 3.6774 | 3.6582 | 3.6393 | 3.6207 | 3.5959 | 3.6142 | 3.6359 | 3.6768 | 3.7134 | 3.6743 | 3.6405 | 3.5999 | 3.5528 | 3.5937 | 3.6349 | 3.7158 | 3.7772 | 3.7025 | 3.6442 | 0.8026667
NMC | 241 | I3-600 | 2.1 | 1.6119 | 5 | 20 | 15.35143 | 3.6501 | 3.6703 | 3.6914 | 3.6737 | 3.6523 | 3.6315 | 3.6049 | 3.6228 | 3.648 | 3.6895 | 3.7273 | 3.6883 | 3.6542 | 3.6182 | 3.5565 | 3.5962 | 3.647 | 3.7162 | 3.7906 | 3.7196 | 3.6588 | 0.7675714
NMC | 242 | I4-100 | 2.1 | 1.8945 | 5 | 20 | 18.04286 | 3.6135 | 3.6321 | 3.6433 | 3.6235 | 3.6148 | 3.5962 | 3.5841 | 3.6049 | 3.6129 | 3.652 | 3.6721 | 3.6315 | 3.6157 | 3.5782 | 3.5549 | 3.5949 | 3.6123 | 3.6864 | 3.7279 | 3.6548 | 3.6185 | 0.9021429
NMC | 243 | I4-200 | 2.1 | 1.8275 | 5 | 20 | 17.40476 | 3.6197 | 3.638 | 3.6535 | 3.6337 | 3.621 | 3.6008 | 3.5853 | 3.6058 | 3.6188 | 3.6535 | 3.6855 | 3.6486 | 3.6219 | 3.5816 | 3.5509 | 3.5925 | 3.6182 | 3.691 | 3.7459 | 3.6709 | 3.6247 | 0.8702381
NMC | 244 | I4-400 | 2.1 | 1.7245 | 5 | 20 | 16.42381 | 3.6337 | 3.6532 | 3.6721 | 3.6532 | 3.6352 | 3.6166 | 3.5943 | 3.6148 | 3.6331 | 3.6709 | 3.7072 | 3.67 | 3.6368 | 3.599 | 3.5528 | 3.5925 | 3.6321 | 3.6976 | 3.7701 | 3.7025 | 3.6399 | 0.8211905
NMC | 245 | I4-500 | 2.1 | 1.6775 | 5 | 20 | 15.97619 | 3.6368 | 3.6548 | 3.6752 | 3.6557 | 3.6383 | 3.6204 | 3.5971 | 3.616 | 3.6359 | 3.6715 | 3.7096 | 3.6721 | 3.6399 | 3.6058 | 3.5562 | 3.5962 | 3.6349 | 3.7007 | 3.772 | 3.7013 | 3.643 | 0.7988095
NMC | 246 | I4-600 | 2.1 | 1.5797 | 5 | 20 | 15.04476 | 3.6507 | 3.6669 | 3.6914 | 3.674 | 3.6532 | 3.6337 | 3.608 | 3.6287 | 3.6501 | 3.6883 | 3.7267 | 3.6889 | 3.6551 | 3.6188 | 3.5615 | 3.5996 | 3.6486 | 3.7158 | 3.7893 | 3.7174 | 3.6597 | 0.7522381
NMC | 247 | J1-100 | 2.1 | 1.9212 | 5 | 20 | 18.29714 | 3.6154 | 3.6321 | 3.6452 | 3.6259 | 3.617 | 3.5987 | 3.5869 | 3.6052 | 3.6151 | 3.6529 | 3.6737 | 3.6371 | 3.6179 | 3.581 | 3.5571 | 3.5943 | 3.6145 | 3.6914 | 3.7282 | 3.6545 | 3.6201 | 0.9148571
NMC | 248 | J1-200 | 2.1 | 1.8448 | 5 | 20 | 17.56952 | 3.6219 | 3.6387 | 3.6554 | 3.6362 | 3.6232 | 3.6049 | 3.5887 | 3.607 | 3.6213 | 3.6582 | 3.6873 | 3.6517 | 3.6247 | 3.5881 | 3.5546 | 3.5915 | 3.6207 | 3.696 | 3.7468 | 3.674 | 3.6269 | 0.8784762
NMC | 249 | J1-300 | 2.1 | 1.7948 | 5 | 20 | 17.09333 | 3.6287 | 3.6452 | 3.6641 | 3.6464 | 3.63 | 3.612 | 3.5934 | 3.6123 | 3.6281 | 3.6641 | 3.6972 | 3.6607 | 3.6312 | 3.5937 | 3.5568 | 3.5949 | 3.6272 | 3.6982 | 3.7586 | 3.6883 | 3.634 | 0.8546667
NMC | 250 | J1-400 | 2.1 | 1.7234 | 5 | 20 | 16.41333 | 3.6383 | 3.656 | 3.6755 | 3.6588 | 3.6399 | 3.6216 | 3.5996 | 3.6188 | 3.6368 | 3.674 | 3.7096 | 3.6734 | 3.6411 | 3.6024 | 3.559 | 3.6005 | 3.6362 | 3.7103 | 3.7704 | 3.6988 | 3.6442 | 0.8206667
NMC | 251 | J1-500 | 2.1 | 1.6197 | 5 | 20 | 15.42571 | 3.6501 | 3.6687 | 3.6876 | 3.6684 | 3.652 | 3.6365 | 3.6117 | 3.6297 | 3.6489 | 3.6876 | 3.7211 | 3.6842 | 3.6532 | 3.6148 | 3.5717 | 3.6108 | 3.648 | 3.7245 | 3.7819 | 3.7137 | 3.6569 | 0.7712857
NMC | 252 | J1-600 | 2.1 | 1.469 | 5 | 20 | 13.99048 | 3.6653 | 3.6836 | 3.7053 | 3.687 | 3.6678 | 3.6504 | 3.6225 | 3.6402 | 3.6638 | 3.7031 | 3.7397 | 3.7053 | 3.6703 | 3.63 | 3.5751 | 3.612 | 3.6622 | 3.7329 | 3.8011 | 3.7286 | 3.6749 | 0.6995238
NMC | 253 | J2-100 | 2.1 | 1.9156 | 5 | 20 | 18.24381 | 3.6166 | 3.6359 | 3.6492 | 3.6275 | 3.6179 | 3.5984 | 3.585 | 3.6067 | 3.6166 | 3.6566 | 3.6802 | 3.638 | 3.6188 | 3.5776 | 3.5525 | 3.5959 | 3.6154 | 3.6972 | 3.7403 | 3.6594 | 3.6213 | 0.9121905
NMC | 254 | J2-200 | 2.1 | 1.8418 | 5 | 20 | 17.54095 | 3.6244 | 3.6445 | 3.6619 | 3.6405 | 3.6256 | 3.6086 | 3.5869 | 3.6073 | 3.6238 | 3.665 | 3.6966 | 3.6551 | 3.6266 | 3.5856 | 3.5484 | 3.5881 | 3.6232 | 3.6969 | 3.762 | 3.6836 | 3.6294 | 0.8770476
NMC | 255 | J2-300 | 2.1 | 1.7876 | 5 | 20 | 17.02476 | 3.63 | 3.648 | 3.6684 | 3.648 | 3.6315 | 3.6129 | 3.5909 | 3.6108 | 3.6294 | 3.6675 | 3.7047 | 3.6638 | 3.6328 | 3.5921 | 3.5509 | 3.5921 | 3.6287 | 3.705 | 3.7704 | 3.6917 | 3.6356 | 0.8512381
NMC | 256 | J2-400 | 2.1 | 1.7164 | 5 | 20 | 16.34667 | 3.6393 | 3.6604 | 3.6796 | 3.6616 | 3.6411 | 3.6216 | 3.5971 | 3.617 | 3.638 | 3.6814 | 3.7155 | 3.6755 | 3.6427 | 3.6033 | 3.5531 | 3.59 | 3.6371 | 3.7143 | 3.7803 | 3.7038 | 3.6458 | 0.8173333
NMC | 257 | J2-500 | 2.1 | 1.5775 | 5 | 20 | 15.02381 | 3.6517 | 3.6724 | 3.6929 | 3.674 | 3.6535 | 3.6321 | 3.6073 | 3.6259 | 3.6501 | 3.6917 | 3.7292 | 3.6892 | 3.6554 | 3.6166 | 3.5608 | 3.6018 | 3.6492 | 3.7189 | 3.7937 | 3.7168 | 3.6594 | 0.7511905
NMC | 258 | J2-600 | 2.1 | 1.4437 | 5 | 20 | 13.74952 | 3.6709 | 3.6917 | 3.7118 | 3.6914 | 3.6734 | 3.6542 | 3.6266 | 3.6489 | 3.6687 | 3.7075 | 3.7487 | 3.7093 | 3.6762 | 3.6362 | 3.5794 | 3.6241 | 3.6678 | 3.75 | 3.8138 | 3.7332 | 3.6811 | 0.6874762
NMC | 259 | J3-200 | 2.1 | 1.8194 | 5 | 20 | 17.32762 | 3.6225 | 3.6414 | 3.6554 | 3.6359 | 3.6238 | 3.6049 | 3.5894 | 3.608 | 3.6213 | 3.6604 | 3.6867 | 3.6507 | 3.6247 | 3.5859 | 3.5559 | 3.5946 | 3.6207 | 3.6985 | 3.7456 | 3.6731 | 3.6272 | 0.866381
NMC | 260 | J3-300 | 2.1 | 1.7594 | 5 | 20 | 16.75619 | 3.6306 | 3.6483 | 3.6653 | 3.6458 | 3.6321 | 3.6135 | 3.5953 | 3.6148 | 3.6294 | 3.6684 | 3.6985 | 3.6597 | 3.6331 | 3.5984 | 3.5593 | 3.5977 | 3.6284 | 3.6985 | 3.7602 | 3.6845 | 3.6359 | 0.8378095
NMC | 261 | J3-400 | 2.1 | 1.6817 | 5 | 20 | 16.01619 | 3.6387 | 3.6579 | 3.6749 | 3.6551 | 3.6405 | 3.6238 | 3.6021 | 3.6201 | 3.638 | 3.674 | 3.7078 | 3.6721 | 3.6418 | 3.6092 | 3.5639 | 3.6005 | 3.6371 | 3.7146 | 3.7692 | 3.6976 | 3.6449 | 0.8008095
NMC | 262 | J3-500 | 2.1 | 1.4958 | 5 | 20 | 14.24571 | 3.6628 | 3.6821 | 3.6991 | 3.6796 | 3.665 | 3.6461 | 3.6263 | 3.6455 | 3.6619 | 3.7007 | 3.7323 | 3.6932 | 3.6666 | 3.6281 | 3.5878 | 3.6247 | 3.661 | 3.741 | 3.7946 | 3.7211 | 3.6703 | 0.7122857
NMC | 263 | J3-600 | 2.1 | 1.301 | 5 | 20 | 12.39048 | 3.6811 | 3.701 | 3.7193 | 3.6997 | 3.6833 | 3.6641 | 3.6414 | 3.6628 | 3.6796 | 3.7158 | 3.7534 | 3.7137 | 3.6855 | 3.6442 | 3.5984 | 3.6414 | 3.678 | 3.7574 | 3.8166 | 3.7403 | 3.6907 | 0.6195238
NMC | 264 | J4-100 | 2.1 | 1.8809 | 5 | 20 | 17.91333 | 3.6182 | 3.6343 | 3.6467 | 3.6278 | 3.6197 | 3.5999 | 3.5897 | 3.6089 | 3.617 | 3.656 | 3.6746 | 3.6365 | 3.6207 | 3.5828 | 3.5611 | 3.5996 | 3.6163 | 3.6848 | 3.7286 | 3.6529 | 3.6228 | 0.8956667
NMC | 265 | J4-200 | 2.1 | 1.8001 | 5 | 20 | 17.14381 | 3.6269 | 3.6452 | 3.6588 | 3.6399 | 3.6281 | 3.6104 | 3.5946 | 3.6139 | 3.6259 | 3.6625 | 3.6892 | 3.6523 | 3.6294 | 3.5915 | 3.5618 | 3.6005 | 3.6253 | 3.6988 | 3.7468 | 3.6755 | 3.6315 | 0.8571905
NMC | 266 | J4-400 | 2.1 | 1.6412 | 5 | 20 | 15.63048 | 3.6473 | 3.6653 | 3.6833 | 3.665 | 3.6489 | 3.6331 | 3.6108 | 3.6284 | 3.6464 | 3.6824 | 3.7162 | 3.6833 | 3.6507 | 3.6139 | 3.5723 | 3.6095 | 3.6455 | 3.7124 | 3.7754 | 3.7112 | 3.6538 | 0.7815238
NMC | 267 | J4-500 | 2.1 | 1.4674 | 5 | 20 | 13.97524 | 3.6706 | 3.6901 | 3.7072 | 3.6886 | 3.6724 | 3.6548 | 3.6331 | 3.6526 | 3.6693 | 3.7053 | 3.74 | 3.7028 | 3.6746 | 3.6359 | 3.5925 | 3.6328 | 3.6681 | 3.7462 | 3.8008 | 3.7282 | 3.6786 | 0.6987619
NMC | 268 | J4-600 | 2.1 | 1.3856 | 5 | 20 | 13.19619 | 3.6802 | 3.6985 | 3.7177 | 3.6997 | 3.683 | 3.6669 | 3.6414 | 3.6613 | 3.6786 | 3.7193 | 3.7509 | 3.7134 | 3.6852 | 3.6473 | 3.598 | 3.6396 | 3.6774 | 3.7571 | 3.8113 | 3.7391 | 3.6904 | 0.6598095
NMC | 269 | D3-100 | 2.1 | 1.9155 | 5 | 25 | 22.80357 | 3.6455 | 3.6653 | 3.6749 | 3.6554 | 3.6467 | 3.6275 | 3.6173 | 3.6371 | 3.6449 | 3.6839 | 3.7031 | 3.6656 | 3.6476 | 3.608 | 3.5878 | 3.6281 | 3.6442 | 3.7162 | 3.7583 | 3.6876 | 3.6501 | 0.9121429
NMC | 270 | D3-200 | 2.1 | 1.8499 | 5 | 25 | 22.02262 | 3.6526 | 3.6706 | 3.6848 | 3.6675 | 3.6538 | 3.6352 | 3.6204 | 3.6393 | 3.6517 | 3.6904 | 3.7155 | 3.6768 | 3.6548 | 3.616 | 3.5878 | 3.6284 | 3.6511 | 3.7282 | 3.7729 | 3.6991 | 3.6576 | 0.8809048
NMC | 271 | D3-300 | 2.1 | 1.8004 | 5 | 25 | 21.43333 | 3.6597 | 3.678 | 3.6935 | 3.6752 | 3.6613 | 3.6421 | 3.6256 | 3.6452 | 3.6588 | 3.696 | 3.7251 | 3.6876 | 3.6622 | 3.6238 | 3.5903 | 3.625 | 3.6582 | 3.7338 | 3.7847 | 3.7115 | 3.6653 | 0.8573333
NMC | 272 | D3-400 | 2.1 | 1.7452 | 5 | 25 | 20.77619 | 3.6697 | 3.6889 | 3.705 | 3.6861 | 3.6718 | 3.6529 | 3.634 | 3.6532 | 3.669 | 3.7069 | 3.7366 | 3.7013 | 3.6731 | 3.6414 | 3.5965 | 3.6343 | 3.6681 | 3.7394 | 3.7946 | 3.7295 | 3.6762 | 0.8310476
NMC | 273 | D3-500 | 2.1 | 1.6421 | 5 | 25 | 19.54881 | 3.683 | 3.7003 | 3.7186 | 3.7 | 3.6848 | 3.6662 | 3.6458 | 3.665 | 3.6821 | 3.7177 | 3.7506 | 3.7168 | 3.6867 | 3.6548 | 3.6055 | 3.643 | 3.6805 | 3.7546 | 3.8085 | 3.7425 | 3.6907 | 0.7819524
NMC | 274 | D3-600 | 2.1 | 1.5016 | 5 | 25 | 17.87619 | 3.7072 | 3.7258 | 3.741 | 3.7224 | 3.7096 | 3.691 | 3.6721 | 3.6901 | 3.7056 | 3.7391 | 3.772 | 3.736 | 3.7121 | 3.6749 | 3.6334 | 3.6731 | 3.7041 | 3.7772 | 3.829 | 3.7562 | 3.7171 | 0.7150476
NMC | 275 | D4-100 | 2.1 | 1.9134 | 5 | 25 | 22.77857 | 3.6458 | 3.6635 | 3.674 | 3.656 | 3.647 | 3.6297 | 3.6179 | 3.6365 | 3.6455 | 3.683 | 3.7019 | 3.6641 | 3.648 | 3.6089 | 3.5894 | 3.6303 | 3.6445 | 3.7109 | 3.7555 | 3.6817 | 3.6501 | 0.9111429
NMC | 276 | D4-200 | 2.1 | 1.8448 | 5 | 25 | 21.9619 | 3.6526 | 3.6718 | 3.6842 | 3.6666 | 3.6542 | 3.6393 | 3.6216 | 3.6414 | 3.6523 | 3.6861 | 3.7143 | 3.6808 | 3.6551 | 3.6182 | 3.5894 | 3.6287 | 3.6514 | 3.7158 | 3.7713 | 3.7016 | 3.6576 | 0.8784762
NMC | 277 | D4-300 | 2.1 | 1.7955 | 5 | 25 | 21.375 | 3.6607 | 3.6777 | 3.6948 | 3.6765 | 3.6625 | 3.6455 | 3.6272 | 3.6461 | 3.66 | 3.6979 | 3.7261 | 3.6886 | 3.6638 | 3.6269 | 3.5928 | 3.6328 | 3.6594 | 3.7317 | 3.7844 | 3.7143 | 3.6662 | 0.855
NMC | 278 | D4-400 | 2.1 | 1.7384 | 5 | 25 | 20.69524 | 3.6712 | 3.6883 | 3.7056 | 3.6879 | 3.6734 | 3.6554 | 3.6359 | 3.6535 | 3.67 | 3.7025 | 3.7366 | 3.7047 | 3.6746 | 3.6374 | 3.5984 | 3.6356 | 3.669 | 3.7313 | 3.7934 | 3.7255 | 3.6777 | 0.8278095
NMC | 279 | D4-500 | 2.1 | 1.6765 | 5 | 25 | 19.95833 | 3.6817 | 3.6985 | 3.7165 | 3.6994 | 3.6839 | 3.6656 | 3.6442 | 3.661 | 3.6799 | 3.7149 | 3.7475 | 3.7124 | 3.6852 | 3.6492 | 3.6036 | 3.6383 | 3.6786 | 3.7465 | 3.8036 | 3.7382 | 3.6898 | 0.7983333
NMC | 280 | D4-600 | 2.1 | 1.6112 | 5 | 25 | 19.18095 | 3.6941 | 3.7127 | 3.7286 | 3.7106 | 3.6969 | 3.6786 | 3.6585 | 3.6771 | 3.6926 | 3.7239 | 3.7589 | 3.7264 | 3.6988 | 3.6619 | 3.6185 | 3.656 | 3.691 | 3.7648 | 3.8144 | 3.7487 | 3.7041 | 0.7672381
NMC | 281 | E3-200 | 2.1 | 1.8787 | 5 | 25 | 22.36548 | 3.6501 | 3.6687 | 3.6805 | 3.6625 | 3.6514 | 3.6328 | 3.6194 | 3.6387 | 3.6492 | 3.6858 | 3.71 | 3.6752 | 3.6523 | 3.6176 | 3.5881 | 3.6247 | 3.6486 | 3.7165 | 3.7651 | 3.6957 | 3.6548 | 0.894619
NMC | 282 | E3-300 | 2.1 | 1.8272 | 5 | 25 | 21.75238 | 3.6573 | 3.6749 | 3.6904 | 3.6731 | 3.6591 | 3.6442 | 3.6247 | 3.6439 | 3.6566 | 3.6941 | 3.7208 | 3.6858 | 3.6604 | 3.6253 | 3.5909 | 3.6253 | 3.6557 | 3.7211 | 3.7785 | 3.7093 | 3.6628 | 0.8700952
NMC | 283 | E3-400 | 2.1 | 1.7676 | 5 | 25 | 21.04286 | 3.669 | 3.6867 | 3.7028 | 3.6864 | 3.6706 | 3.6551 | 3.6343 | 3.6529 | 3.6681 | 3.6982 | 3.7338 | 3.7007 | 3.6718 | 3.6362 | 3.5974 | 3.6343 | 3.6672 | 3.7403 | 3.7903 | 3.7248 | 3.6752 | 0.8417143
NMC | 284 | E3-500 | 2.1 | 1.6929 | 5 | 25 | 20.15357 | 3.6799 | 3.6982 | 3.7146 | 3.6969 | 3.6821 | 3.6644 | 3.6442 | 3.6628 | 3.679 | 3.7155 | 3.7456 | 3.7109 | 3.6836 | 3.6476 | 3.6052 | 3.6393 | 3.6777 | 3.7397 | 3.802 | 3.7341 | 3.6876 | 0.8061429
NMC | 285 | E3-600 | 2.1 | 1.5726 | 5 | 25 | 18.72143 | 3.7019 | 3.7189 | 3.7348 | 3.7174 | 3.7041 | 3.6873 | 3.6684 | 3.6861 | 3.7003 | 3.7335 | 3.7642 | 3.7292 | 3.7065 | 3.6737 | 3.6312 | 3.6662 | 3.6991 | 3.7726 | 3.8194 | 3.7506 | 3.7112 | 0.7488571
NMC | 286 | E4-100 | 2.1 | 1.9052 | 5 | 25 | 22.68095 | 3.6458 | 3.6647 | 3.6746 | 3.6551 | 3.647 | 3.6272 | 3.6173 | 3.6371 | 3.6449 | 3.6811 | 3.7028 | 3.6678 | 3.648 | 3.6083 | 3.5881 | 3.6238 | 3.6442 | 3.723 | 3.7568 | 3.6883 | 3.6498 | 0.9072381
NMC | 287 | E4-200 | 2.1 | 1.8324 | 5 | 25 | 21.81429 | 3.6529 | 3.6715 | 3.6855 | 3.6687 | 3.6545 | 3.6352 | 3.621 | 3.638 | 3.652 | 3.6895 | 3.7155 | 3.678 | 3.6557 | 3.6176 | 3.5878 | 3.6247 | 3.6514 | 3.7217 | 3.7735 | 3.705 | 3.6579 | 0.8725714
NMC | 288 | E4-300 | 2.1 | 1.7794 | 5 | 25 | 21.18333 | 3.6616 | 3.6805 | 3.6954 | 3.6774 | 3.6631 | 3.6449 | 3.6269 | 3.647 | 3.66 | 3.6957 | 3.7273 | 3.6907 | 3.6644 | 3.6325 | 3.5912 | 3.6294 | 3.6594 | 3.7323 | 3.7862 | 3.7158 | 3.6672 | 0.8473333
NMC | 289 | E4-400 | 2.1 | 1.7229 | 5 | 25 | 20.51071 | 3.6728 | 3.6886 | 3.7072 | 3.6892 | 3.6743 | 3.6576 | 3.6374 | 3.6569 | 3.6721 | 3.7078 | 3.7385 | 3.7031 | 3.6759 | 3.6436 | 3.5999 | 3.639 | 3.6709 | 3.7444 | 3.7965 | 3.7317 | 3.6796 | 0.8204286
NMC | 290 | E4-500 | 2.1 | 1.6562 | 5 | 25 | 19.71667 | 3.6799 | 3.6948 | 3.7134 | 3.6957 | 3.6817 | 3.6672 | 3.6458 | 3.6635 | 3.679 | 3.7103 | 3.7444 | 3.7093 | 3.6833 | 3.6526 | 3.6092 | 3.6433 | 3.6777 | 3.7478 | 3.8011 | 3.7344 | 3.687 | 0.7886667
NMC | 291 | E4-600 | 2.1 | 1.5474 | 5 | 25 | 18.42143 | 3.7034 | 3.7217 | 3.7363 | 3.7189 | 3.7059 | 3.6879 | 3.67 | 3.6895 | 3.7022 | 3.7394 | 3.7661 | 3.7329 | 3.7078 | 3.6721 | 3.6334 | 3.6721 | 3.7007 | 3.7735 | 3.8216 | 3.7531 | 3.7127 | 0.7368571
NMC | 292 | H3-100 | 2.1 | 1.8995 | 5 | 25 | 22.6131 | 3.6449 | 3.6641 | 3.6743 | 3.6554 | 3.6461 | 3.6259 | 3.616 | 3.6368 | 3.6442 | 3.6821 | 3.7022 | 3.6625 | 3.647 | 3.6092 | 3.5869 | 3.6284 | 3.6436 | 3.7106 | 3.7571 | 3.687 | 3.6495 | 0.9045238
NMC | 293 | H3-200 | 2.1 | 1.8332 | 5 | 25 | 21.82381 | 3.6517 | 3.6672 | 3.6842 | 3.6653 | 3.6529 | 3.6374 | 3.6185 | 3.639 | 3.6504 | 3.6833 | 3.7152 | 3.678 | 3.6538 | 3.6142 | 3.5853 | 3.6247 | 3.6498 | 3.7158 | 3.7735 | 3.6994 | 3.6563 | 0.8729524
NMC | 294 | H3-400 | 2.1 | 1.7239 | 5 | 25 | 20.52262 | 3.6715 | 3.6895 | 3.7072 | 3.6876 | 3.6731 | 3.6542 | 3.6343 | 3.6538 | 3.6703 | 3.7065 | 3.7397 | 3.7022 | 3.6749 | 3.6387 | 3.5953 | 3.6365 | 3.6693 | 3.7475 | 3.7986 | 3.7286 | 3.678 | 0.8209048
NMC | 295 | H3-500 | 2.1 | 1.6369 | 5 | 25 | 19.4869 | 3.6839 | 3.7025 | 3.7196 | 3.701 | 3.6861 | 3.6687 | 3.6464 | 3.6641 | 3.6824 | 3.7158 | 3.7518 | 3.7146 | 3.6876 | 3.6489 | 3.6058 | 3.6452 | 3.6811 | 3.7596 | 3.8104 | 3.741 | 3.6923 | 0.7794762
NMC | 296 | H3-600 | 2.1 | 1.5406 | 5 | 25 | 18.34048 | 3.7028 | 3.7227 | 3.7372 | 3.7189 | 3.7053 | 3.6858 | 3.6675 | 3.6861 | 3.7013 | 3.7403 | 3.7679 | 3.732 | 3.7078 | 3.6681 | 3.6287 | 3.6675 | 3.6997 | 3.7769 | 3.8259 | 3.7537 | 3.7127 | 0.733619
NMC | 297 | H4-100 | 2.1 | 1.8972 | 5 | 25 | 22.58571 | 3.6467 | 3.6659 | 3.6752 | 3.6579 | 3.648 | 3.6294 | 3.6188 | 3.638 | 3.6455 | 3.6783 | 3.7022 | 3.6647 | 3.6492 | 3.612 | 3.5912 | 3.629 | 3.6449 | 3.7103 | 3.7552 | 3.6796 | 3.6514 | 0.9034286
NMC | 298 | H4-200 | 2.1 | 1.8208 | 5 | 25 | 21.67619 | 3.6548 | 3.6721 | 3.6858 | 3.669 | 3.656 | 3.6374 | 3.6235 | 3.643 | 3.6535 | 3.687 | 3.7152 | 3.6777 | 3.6573 | 3.6201 | 3.5921 | 3.6315 | 3.6526 | 3.7295 | 3.771 | 3.6988 | 3.6597 | 0.8670476
NMC | 299 | H4-300 | 2.1 | 1.757 | 5 | 25 | 20.91667 | 3.6662 | 3.6852 | 3.6994 | 3.6808 | 3.6678 | 3.6489 | 3.6325 | 3.6514 | 3.6647 | 3.6994 | 3.7304 | 3.6929 | 3.669 | 3.6321 | 3.5984 | 3.6377 | 3.6638 | 3.7375 | 3.7887 | 3.7158 | 3.6718 | 0.8366667
NMC | 300 | H4-400 | 2.1 | 1.6401 | 5 | 25 | 19.525 | 3.6861 | 3.7013 | 3.7199 | 3.7028 | 3.6879 | 3.6724 | 3.6514 | 3.6687 | 3.6845 | 3.7233 | 3.7506 | 3.7155 | 3.6895 | 3.6554 | 3.6148 | 3.6532 | 3.6836 | 3.7589 | 3.8082 | 3.7379 | 3.6935 | 0.781
NMC | 301 | H4-500 | 2.1 | 1.4317 | 5 | 25 | 17.04405 | 3.7258 | 3.7453 | 3.7577 | 3.7397 | 3.7282 | 3.7084 | 3.6945 | 3.7143 | 3.7242 | 3.7639 | 3.7872 | 3.75 | 3.7304 | 3.6907 | 3.661 | 3.7003 | 3.7227 | 3.798 | 3.8436 | 3.7713 | 3.7351 | 0.6817619
NMC | 302 | H4-600 | 2.1 | 1.286 | 5 | 25 | 15.30952 | 3.7487 | 3.7689 | 3.7791 | 3.7593 | 3.7512 | 3.7313 | 3.7193 | 3.7397 | 3.7468 | 3.7825 | 3.8073 | 3.7689 | 3.7537 | 3.7134 | 3.6895 | 3.7276 | 3.7453 | 3.8203 | 3.8625 | 3.7868 | 3.7583 | 0.612381
NMC | 303 | I3-100 | 2.1 | 1.9383 | 5 | 25 | 23.075 | 3.6414 | 3.6594 | 3.6709 | 3.6507 | 3.6427 | 3.6238 | 3.6126 | 3.6318 | 3.6405 | 3.679 | 3.6991 | 3.6616 | 3.6436 | 3.6104 | 3.5832 | 3.6241 | 3.6399 | 3.718 | 3.7543 | 3.6817 | 3.6458 | 0.923
NMC | 304 | I3-200 | 2.1 | 1.8665 | 5 | 25 | 22.22024 | 3.6483 | 3.6662 | 3.6817 | 3.6619 | 3.6495 | 3.6315 | 3.6148 | 3.6356 | 3.6473 | 3.687 | 3.7134 | 3.6771 | 3.6507 | 3.6111 | 3.5804 | 3.6204 | 3.6467 | 3.7202 | 3.7726 | 3.7034 | 3.6529 | 0.8888095
NMC | 305 | I3-300 | 2.1 | 1.8076 | 5 | 25 | 21.51905 | 3.6566 | 3.674 | 3.6926 | 3.6724 | 3.6582 | 3.6387 | 3.6201 | 3.6408 | 3.6554 | 3.6914 | 3.7258 | 3.6886 | 3.6594 | 3.6191 | 3.5825 | 3.6247 | 3.6548 | 3.7332 | 3.7875 | 3.7131 | 3.6622 | 0.8607619
NMC | 306 | I3-400 | 2.1 | 1.745 | 5 | 25 | 20.77381 | 3.6684 | 3.6845 | 3.7056 | 3.6867 | 3.6703 | 3.6501 | 3.629 | 3.6498 | 3.6669 | 3.7041 | 3.7388 | 3.7019 | 3.6715 | 3.6362 | 3.5881 | 3.6247 | 3.6659 | 3.7338 | 3.7996 | 3.7295 | 3.6752 | 0.8309524
NMC | 307 | I3-500 | 2.1 | 1.6856 | 5 | 25 | 20.06667 | 3.674 | 3.6929 | 3.7106 | 3.6917 | 3.6762 | 3.6573 | 3.6356 | 3.6557 | 3.6724 | 3.7062 | 3.7437 | 3.7081 | 3.6777 | 3.6411 | 3.5953 | 3.6356 | 3.6709 | 3.7509 | 3.8039 | 3.7307 | 3.6821 | 0.8026667
NMC | 308 | I3-600 | 2.1 | 1.6119 | 5 | 25 | 19.18929 | 3.6923 | 3.7084 | 3.7282 | 3.7103 | 3.6948 | 3.6752 | 3.6545 | 3.6743 | 3.6904 | 3.7273 | 3.7596 | 3.7227 | 3.6972 | 3.6573 | 3.6126 | 3.6535 | 3.6889 | 3.763 | 3.8182 | 3.7453 | 3.7022 | 0.7675714
NMC | 309 | I4-100 | 2.1 | 1.8945 | 5 | 25 | 22.55357 | 3.6452 | 3.665 | 3.6743 | 3.6545 | 3.6464 | 3.629 | 3.6163 | 3.6352 | 3.6442 | 3.6814 | 3.7022 | 3.6635 | 3.6473 | 3.608 | 3.5878 | 3.6238 | 3.6436 | 3.7236 | 3.7565 | 3.6811 | 3.6495 | 0.9021429
NMC | 310 | I4-200 | 2.1 | 1.8275 | 5 | 25 | 21.75595 | 3.652 | 3.6715 | 3.6845 | 3.6656 | 3.6535 | 3.634 | 3.6194 | 3.6387 | 3.6514 | 3.6907 | 3.7155 | 3.6771 | 3.6545 | 3.6185 | 3.5866 | 3.6213 | 3.6504 | 3.7199 | 3.7732 | 3.7007 | 3.6569 | 0.8702381
NMC | 311 | I4-400 | 2.1 | 1.7245 | 5 | 25 | 20.52976 | 3.6712 | 3.6889 | 3.7072 | 3.6892 | 3.6731 | 3.6545 | 3.6346 | 3.6538 | 3.6703 | 3.7056 | 3.7394 | 3.7034 | 3.6743 | 3.6424 | 3.5956 | 3.63 | 3.6693 | 3.7437 | 3.7983 | 3.727 | 3.678 | 0.8211905
NMC | 312 | I4-500 | 2.1 | 1.6775 | 5 | 25 | 19.97024 | 3.6759 | 3.6945 | 3.7109 | 3.6935 | 3.6777 | 3.6604 | 3.6393 | 3.6588 | 3.6746 | 3.7115 | 3.7428 | 3.7093 | 3.6793 | 3.6408 | 3.6005 | 3.6365 | 3.6737 | 3.7394 | 3.8014 | 3.7307 | 3.6833 | 0.7988095
NMC | 313 | I4-600 | 2.1 | 1.5797 | 5 | 25 | 18.80595 | 3.696 | 3.7146 | 3.731 | 3.7127 | 3.6988 | 3.6793 | 3.6604 | 3.6793 | 3.6945 | 3.7335 | 3.762 | 3.7276 | 3.701 | 3.6622 | 3.6201 | 3.66 | 3.6932 | 3.7658 | 3.8197 | 3.7503 | 3.7056 | 0.7522381
NMC | 314 | J1-100 | 2.1 | 1.9212 | 5 | 25 | 22.87143 | 3.6455 | 3.6641 | 3.6746 | 3.6557 | 3.6467 | 3.6284 | 3.6176 | 3.6362 | 3.6452 | 3.6793 | 3.7022 | 3.665 | 3.6476 | 3.6101 | 3.589 | 3.6263 | 3.6445 | 3.7196 | 3.7562 | 3.6845 | 3.6501 | 0.9148571
NMC | 315 | J1-200 | 2.1 | 1.8448 | 5 | 25 | 21.9619 | 3.6532 | 3.6718 | 3.6855 | 3.6675 | 3.6548 | 3.6371 | 3.6216 | 3.6396 | 3.6529 | 3.6898 | 3.7162 | 3.6808 | 3.6557 | 3.6191 | 3.5887 | 3.6256 | 3.652 | 3.7261 | 3.7732 | 3.7038 | 3.6582 | 0.8784762
NMC | 316 | J1-300 | 2.1 | 1.7948 | 5 | 25 | 21.36667 | 3.6619 | 3.6796 | 3.696 | 3.6774 | 3.6635 | 3.6473 | 3.6278 | 3.6455 | 3.6613 | 3.6951 | 3.7279 | 3.6932 | 3.665 | 3.63 | 3.5925 | 3.629 | 3.6604 | 3.7326 | 3.7868 | 3.7177 | 3.6678 | 0.8546667
NMC | 317 | J1-400 | 2.1 | 1.7234 | 5 | 25 | 20.51667 | 3.6755 | 3.6929 | 3.7103 | 3.6917 | 3.6771 | 3.6622 | 3.6396 | 3.6573 | 3.6743 | 3.7056 | 3.7419 | 3.7053 | 3.679 | 3.6427 | 3.6018 | 3.6352 | 3.6734 | 3.7369 | 3.7992 | 3.732 | 3.6824 | 0.8206667
NMC | 318 | J1-500 | 2.1 | 1.6197 | 5 | 25 | 19.28214 | 3.6923 | 3.7096 | 3.7261 | 3.7078 | 3.6948 | 3.6759 | 3.6582 | 3.6765 | 3.691 | 3.7258 | 3.7562 | 3.7208 | 3.6963 | 3.6619 | 3.6213 | 3.6585 | 3.6898 | 3.7574 | 3.8129 | 3.745 | 3.7007 | 0.7712857
NMC | 319 | J1-600 | 2.1 | 1.469 | 5 | 25 | 17.4881 | 3.7146 | 3.7335 | 3.7472 | 3.7295 | 3.7171 | 3.6985 | 3.6814 | 3.6991 | 3.7127 | 3.7484 | 3.7769 | 3.7431 | 3.7196 | 3.6839 | 3.6449 | 3.683 | 3.7112 | 3.7844 | 3.8321 | 3.7645 | 3.7248 | 0.6995238
NMC | 320 | J2-100 | 2.1 | 1.9156 | 5 | 25 | 22.80476 | 3.6458 | 3.6656 | 3.6777 | 3.6563 | 3.647 | 3.63 | 3.6148 | 3.6356 | 3.6455 | 3.6867 | 3.7078 | 3.6662 | 3.648 | 3.608 | 3.5835 | 3.6266 | 3.6449 | 3.7233 | 3.7667 | 3.6889 | 3.6501 | 0.9121905
NMC | 321 | J2-200 | 2.1 | 1.8418 | 5 | 25 | 21.92619 | 3.6551 | 3.674 | 3.6907 | 3.6709 | 3.6563 | 3.6365 | 3.6194 | 3.6408 | 3.6545 | 3.6951 | 3.7248 | 3.6861 | 3.6576 | 3.617 | 3.5822 | 3.6222 | 3.6538 | 3.727 | 3.7878 | 3.7109 | 3.66 | 0.8770476
NMC | 322 | J2-300 | 2.1 | 1.7876 | 5 | 25 | 21.28095 | 3.6638 | 3.683 | 3.701 | 3.6811 | 3.6653 | 3.6461 | 3.6263 | 3.6464 | 3.6628 | 3.7031 | 3.7351 | 3.6966 | 3.6666 | 3.6309 | 3.5872 | 3.6281 | 3.6619 | 3.7372 | 3.7986 | 3.723 | 3.6697 | 0.8512381
NMC | 323 | J2-400 | 2.1 | 1.7164 | 5 | 25 | 20.43333 | 3.6774 | 3.6969 | 3.7143 | 3.6954 | 3.6793 | 3.6582 | 3.6383 | 3.6569 | 3.6759 | 3.7165 | 3.7475 | 3.709 | 3.6808 | 3.6408 | 3.5974 | 3.6393 | 3.6749 | 3.7555 | 3.8082 | 3.7332 | 3.6848 | 0.8173333
NMC | 324 | J2-500 | 2.1 | 1.5775 | 5 | 25 | 18.77976 | 3.6945 | 3.7146 | 3.7307 | 3.7109 | 3.6966 | 3.6771 | 3.6566 | 3.6768 | 3.6926 | 3.7329 | 3.7633 | 3.7242 | 3.6988 | 3.6591 | 3.6148 | 3.6566 | 3.691 | 3.767 | 3.8228 | 3.7472 | 3.7034 | 0.7511905
NMC | 325 | J2-600 | 2.1 | 1.4437 | 5 | 25 | 17.1869 | 3.7214 | 3.7419 | 3.7555 | 3.7363 | 3.7245 | 3.705 | 3.6873 | 3.7087 | 3.7196 | 3.7589 | 3.7865 | 3.7465 | 3.7267 | 3.6886 | 3.6504 | 3.692 | 3.718 | 3.7961 | 3.8451 | 3.7679 | 3.7323 | 0.6874762
NMC | 326 | J3-200 | 2.1 | 1.8194 | 5 | 25 | 21.65952 | 3.6551 | 3.6737 | 3.6867 | 3.6681 | 3.6563 | 3.6374 | 3.6235 | 3.6421 | 3.6538 | 3.692 | 3.7165 | 3.6802 | 3.6576 | 3.6194 | 3.5915 | 3.6287 | 3.6532 | 3.7295 | 3.7741 | 3.7022 | 3.66 | 0.866381
NMC | 327 | J3-300 | 2.1 | 1.7594 | 5 | 25 | 20.94524 | 3.6653 | 3.6842 | 3.6991 | 3.6799 | 3.6669 | 3.6483 | 3.6315 | 3.6514 | 3.6644 | 3.7031 | 3.7307 | 3.6923 | 3.6681 | 3.6306 | 3.5965 | 3.6365 | 3.6635 | 3.736 | 3.7903 | 3.7186 | 3.6715 | 0.8378095
NMC | 328 | J3-400 | 2.1 | 1.6817 | 5 | 25 | 20.02024 | 3.6783 | 3.696 | 3.7121 | 3.6948 | 3.6802 | 3.6613 | 3.6445 | 3.6641 | 3.6774 | 3.7152 | 3.7428 | 3.7056 | 3.6817 | 3.6449 | 3.6086 | 3.6486 | 3.6765 | 3.7506 | 3.8002 | 3.7332 | 3.6848 | 0.8008095
NMC | 329 | J3-500 | 2.1 | 1.4958 | 5 | 25 | 17.80714 | 3.7124 | 3.7292 | 3.7444 | 3.7261 | 3.7146 | 3.6954 | 3.6808 | 3.7007 | 3.7112 | 3.7487 | 3.7741 | 3.7366 | 3.7165 | 3.6808 | 3.647 | 3.6858 | 3.7096 | 3.7791 | 3.8309 | 3.7577 | 3.7211 | 0.7122857
NMC | 330 | J3-600 | 2.1 | 1.301 | 5 | 25 | 15.4881 | 3.7385 | 3.7586 | 3.7698 | 3.7506 | 3.7413 | 3.7224 | 3.7087 | 3.7289 | 3.7372 | 3.7729 | 3.7986 | 3.7596 | 3.7434 | 3.7041 | 3.6771 | 3.7149 | 3.7354 | 3.8166 | 3.8547 | 3.7785 | 3.7481 | 0.6195238
NMC | 331 | J4-100 | 2.1 | 1.8809 | 5 | 25 | 22.39167 | 3.6507 | 3.6693 | 3.679 | 3.6604 | 3.652 | 3.6356 | 3.6228 | 3.6424 | 3.6498 | 3.687 | 3.7062 | 3.67 | 3.6529 | 3.6163 | 3.5953 | 3.6321 | 3.6492 | 3.7248 | 3.7593 | 3.6855 | 3.6554 | 0.8956667
NMC | 332 | J4-200 | 2.1 | 1.8001 | 5 | 25 | 21.42976 | 3.6613 | 3.679 | 3.6926 | 3.674 | 3.6631 | 3.6445 | 3.6306 | 3.6498 | 3.6604 | 3.6966 | 3.7217 | 3.6855 | 3.6641 | 3.6269 | 3.5993 | 3.6374 | 3.6597 | 3.7317 | 3.7769 | 3.7075 | 3.6666 | 0.8571905
NMC | 333 | J4-400 | 2.1 | 1.6412 | 5 | 25 | 19.5381 | 3.692 | 3.7093 | 3.7242 | 3.7072 | 3.6938 | 3.6755 | 3.6591 | 3.6762 | 3.6907 | 3.7233 | 3.754 | 3.7202 | 3.6954 | 3.6607 | 3.6241 | 3.6613 | 3.6898 | 3.7627 | 3.8089 | 3.7437 | 3.6991 | 0.7815238
NMC | 334 | J4-500 | 2.1 | 1.4674 | 5 | 25 | 17.46905 | 3.723 | 3.7413 | 3.7537 | 3.736 | 3.7255 | 3.7072 | 3.6926 | 3.7096 | 3.7214 | 3.7577 | 3.7819 | 3.7465 | 3.727 | 3.6948 | 3.66 | 3.6982 | 3.7202 | 3.7884 | 3.8358 | 3.7673 | 3.732 | 0.6987619
NMC | 335 | J4-600 | 2.1 | 1.3856 | 5 | 25 | 16.49524 | 3.7369 | 3.7549 | 3.7664 | 3.7484 | 3.7394 | 3.7202 | 3.7078 | 3.7255 | 3.7351 | 3.771 | 3.7946 | 3.7577 | 3.7413 | 3.7065 | 3.6768 | 3.7152 | 3.7335 | 3.8092 | 3.8479 | 3.7769 | 3.7462 | 0.6598095
NMC | 336 | D3-100 | 2.1 | 1.9155 | 5 | 30 | 27.36429 | 3.6749 | 3.6938 | 3.7034 | 3.6842 | 3.6762 | 3.6569 | 3.647 | 3.6669 | 3.6743 | 3.7127 | 3.7317 | 3.6938 | 3.6774 | 3.6445 | 3.6185 | 3.6557 | 3.6737 | 3.7527 | 3.7862 | 3.7103 | 3.6796 | 0.9121429
NMC | 337 | D3-200 | 2.1 | 1.8499 | 5 | 30 | 26.42714 | 3.6858 | 3.7047 | 3.7168 | 3.6988 | 3.687 | 3.6693 | 3.6551 | 3.6731 | 3.6848 | 3.723 | 3.7462 | 3.7087 | 3.6886 | 3.6514 | 3.6228 | 3.6613 | 3.6842 | 3.7524 | 3.8017 | 3.7332 | 3.691 | 0.8809048
NMC | 338 | D3-300 | 2.1 | 1.8004 | 5 | 30 | 25.72 | 3.6982 | 3.7155 | 3.7301 | 3.7127 | 3.7 | 3.6814 | 3.6662 | 3.6855 | 3.6972 | 3.7348 | 3.7599 | 3.7264 | 3.7013 | 3.6641 | 3.6328 | 3.6718 | 3.6963 | 3.7713 | 3.8157 | 3.7496 | 3.7047 | 0.8573333
NMC | 339 | D3-400 | 2.1 | 1.7452 | 5 | 30 | 24.93143 | 3.7131 | 3.7301 | 3.7434 | 3.7264 | 3.7149 | 3.7 | 3.6824 | 3.7007 | 3.7118 | 3.7456 | 3.7713 | 3.7366 | 3.7165 | 3.6805 | 3.6495 | 3.6852 | 3.7106 | 3.7735 | 3.8244 | 3.7565 | 3.7205 | 0.8310476
NMC | 340 | D3-500 | 2.1 | 1.6421 | 5 | 30 | 23.45857 | 3.7304 | 3.7484 | 3.7599 | 3.7428 | 3.7326 | 3.7152 | 3.7013 | 3.7196 | 3.7289 | 3.7624 | 3.7868 | 3.7521 | 3.7348 | 3.7003 | 3.6703 | 3.7069 | 3.7276 | 3.7965 | 3.8392 | 3.7704 | 3.7391 | 0.7819524
NMC | 341 | D3-600 | 2.1 | 1.5016 | 5 | 30 | 21.45143 | 3.7608 | 3.7779 | 3.7881 | 3.7704 | 3.763 | 3.7447 | 3.7348 | 3.7521 | 3.7593 | 3.7955 | 3.8138 | 3.7775 | 3.7648 | 3.7307 | 3.7081 | 3.7444 | 3.7577 | 3.8312 | 3.8643 | 3.793 | 3.7695 | 0.7150476
NMC | 342 | D4-100 | 2.1 | 1.9134 | 5 | 30 | 27.33429 | 3.6749 | 3.6923 | 3.7031 | 3.6848 | 3.6762 | 3.6588 | 3.648 | 3.6662 | 3.6743 | 3.7127 | 3.7301 | 3.6923 | 3.6774 | 3.6418 | 3.6197 | 3.6585 | 3.6737 | 3.7468 | 3.7831 | 3.709 | 3.6796 | 0.9111429
NMC | 343 | D4-200 | 2.1 | 1.8448 | 5 | 30 | 26.35429 | 3.6861 | 3.7034 | 3.7162 | 3.6994 | 3.6873 | 3.6712 | 3.6557 | 3.6731 | 3.6855 | 3.7224 | 3.7453 | 3.709 | 3.6886 | 3.6542 | 3.6244 | 3.661 | 3.6842 | 3.7555 | 3.7999 | 3.7292 | 3.691 | 0.8784762
NMC | 344 | D4-300 | 2.1 | 1.7955 | 5 | 30 | 25.65 | 3.6994 | 3.7149 | 3.731 | 3.7143 | 3.7016 | 3.6833 | 3.6681 | 3.6861 | 3.6988 | 3.736 | 3.7602 | 3.727 | 3.7028 | 3.6656 | 3.6352 | 3.6706 | 3.6979 | 3.7655 | 3.8151 | 3.7468 | 3.7059 | 0.855
NMC | 345 | D4-400 | 2.1 | 1.7384 | 5 | 30 | 24.83429 | 3.7149 | 3.7295 | 3.7444 | 3.7276 | 3.7168 | 3.7 | 3.6852 | 3.7022 | 3.7137 | 3.7453 | 3.7713 | 3.7385 | 3.7183 | 3.6845 | 3.6532 | 3.687 | 3.7124 | 3.7819 | 3.8225 | 3.758 | 3.7227 | 0.8278095
NMC | 346 | D4-500 | 2.1 | 1.6765 | 5 | 30 | 23.95 | 3.7286 | 3.7453 | 3.7571 | 3.7403 | 3.731 | 3.7146 | 3.7 | 3.7171 | 3.7267 | 3.7617 | 3.7834 | 3.7515 | 3.7329 | 3.6985 | 3.6693 | 3.7034 | 3.7255 | 3.7934 | 3.833 | 3.7686 | 3.7375 | 0.7983333
NMC | 347 | D4-600 | 2.1 | 1.6112 | 5 | 30 | 23.01714 | 3.7456 | 3.7627 | 3.7723 | 3.7555 | 3.7481 | 3.7329 | 3.7193 | 3.7363 | 3.7441 | 3.7763 | 3.7974 | 3.7639 | 3.75 | 3.7152 | 3.692 | 3.7245 | 3.7422 | 3.8107 | 3.8464 | 3.7797 | 3.7546 | 0.7672381
NMC | 348 | E3-200 | 2.1 | 1.8787 | 5 | 30 | 26.83857 | 3.6817 | 3.696 | 3.7115 | 3.6935 | 3.683 | 3.6656 | 3.652 | 3.6693 | 3.6808 | 3.7158 | 3.7394 | 3.7059 | 3.6842 | 3.6486 | 3.6216 | 3.6594 | 3.6799 | 3.741 | 3.7924 | 3.7242 | 3.687 | 0.894619
NMC | 349 | E3-300 | 2.1 | 1.8272 | 5 | 30 | 26.10286 | 3.6945 | 3.7118 | 3.7255 | 3.7084 | 3.696 | 3.679 | 3.6635 | 3.6799 | 3.6932 | 3.7286 | 3.7543 | 3.7208 | 3.6979 | 3.6616 | 3.6312 | 3.6675 | 3.6923 | 3.7577 | 3.8079 | 3.741 | 3.701 | 0.8700952
NMC | 350 | E3-400 | 2.1 | 1.7676 | 5 | 30 | 25.25143 | 3.7112 | 3.7279 | 3.7413 | 3.7242 | 3.7134 | 3.6969 | 3.6814 | 3.6976 | 3.7103 | 3.7434 | 3.7682 | 3.7351 | 3.7149 | 3.6821 | 3.6495 | 3.6848 | 3.709 | 3.7695 | 3.82 | 3.7549 | 3.7186 | 0.8417143
NMC | 351 | E3-500 | 2.1 | 1.6929 | 5 | 30 | 24.18429 | 3.7264 | 3.7437 | 3.7555 | 3.7388 | 3.7292 | 3.7121 | 3.6985 | 3.7158 | 3.7251 | 3.758 | 3.7816 | 3.7481 | 3.7307 | 3.6982 | 3.6678 | 3.7019 | 3.7239 | 3.7853 | 3.8321 | 3.7667 | 3.7351 | 0.8061429
NMC | 352 | E3-600 | 2.1 | 1.5726 | 5 | 30 | 22.46571 | 3.7549 | 3.7723 | 3.7813 | 3.7648 | 3.7571 | 3.741 | 3.7301 | 3.7472 | 3.7537 | 3.7844 | 3.8058 | 3.7726 | 3.7589 | 3.7282 | 3.7041 | 3.7366 | 3.7521 | 3.8147 | 3.8541 | 3.7875 | 3.7633 | 0.7488571
NMC | 353 | E4-100 | 2.1 | 1.9052 | 5 | 30 | 27.21714 | 3.6743 | 3.6895 | 3.7031 | 3.6842 | 3.6755 | 3.6588 | 3.6464 | 3.6659 | 3.6734 | 3.7112 | 3.7304 | 3.6945 | 3.6768 | 3.6383 | 3.6182 | 3.6535 | 3.6728 | 3.7419 | 3.7837 | 3.7143 | 3.6793 | 0.9072381
NMC | 354 | E4-200 | 2.1 | 1.8324 | 5 | 30 | 26.17714 | 3.6864 | 3.7044 | 3.7174 | 3.6988 | 3.6879 | 3.6706 | 3.6554 | 3.674 | 3.6855 | 3.723 | 3.7462 | 3.7134 | 3.6889 | 3.6545 | 3.6235 | 3.6619 | 3.6845 | 3.754 | 3.8014 | 3.7344 | 3.6917 | 0.8725714
NMC | 355 | E4-300 | 2.1 | 1.7794 | 5 | 30 | 25.42 | 3.6997 | 3.7174 | 3.7317 | 3.7137 | 3.7019 | 3.6845 | 3.6678 | 3.6861 | 3.6988 | 3.7363 | 3.7611 | 3.7273 | 3.7034 | 3.6656 | 3.6343 | 3.6712 | 3.6976 | 3.762 | 3.8166 | 3.7459 | 3.7069 | 0.8473333
NMC | 356 | E4-400 | 2.1 | 1.7229 | 5 | 30 | 24.61286 | 3.7171 | 3.7348 | 3.7465 | 3.7301 | 3.7189 | 3.7022 | 3.687 | 3.7047 | 3.7158 | 3.7509 | 3.7744 | 3.7413 | 3.7208 | 3.6858 | 3.6554 | 3.6901 | 3.7149 | 3.7856 | 3.8265 | 3.7614 | 3.7248 | 0.8204286
NMC | 357 | E4-500 | 2.1 | 1.6562 | 5 | 30 | 23.66 | 3.7276 | 3.745 | 3.7568 | 3.7391 | 3.7298 | 3.7143 | 3.6994 | 3.7174 | 3.7267 | 3.7617 | 3.7834 | 3.7503 | 3.7317 | 3.6982 | 3.6693 | 3.7031 | 3.7251 | 3.7961 | 3.8355 | 3.7698 | 3.736 | 0.7886667
NMC | 358 | E4-600 | 2.1 | 1.5474 | 5 | 30 | 22.10571 | 3.7568 | 3.7741 | 3.7834 | 3.7661 | 3.7593 | 3.7447 | 3.732 | 3.7496 | 3.7558 | 3.7887 | 3.8082 | 3.7748 | 3.7608 | 3.7273 | 3.7059 | 3.74 | 3.754 | 3.8247 | 3.8572 | 3.7918 | 3.7651 | 0.7368571
NMC | 359 | H3-100 | 2.1 | 1.8995 | 5 | 30 | 27.13571 | 3.6743 | 3.6914 | 3.7028 | 3.6852 | 3.6755 | 3.6566 | 3.6461 | 3.6656 | 3.6734 | 3.7127 | 3.7307 | 3.6948 | 3.6768 | 3.6405 | 3.6179 | 3.6573 | 3.6728 | 3.7428 | 3.7844 | 3.7112 | 3.679 | 0.9045238
NMC | 360 | H3-200 | 2.1 | 1.8332 | 5 | 30 | 26.18857 | 3.6848 | 3.7038 | 3.7162 | 3.6988 | 3.6861 | 3.6684 | 3.6532 | 3.6715 | 3.6839 | 3.7205 | 3.7456 | 3.7087 | 3.6873 | 3.6489 | 3.621 | 3.6591 | 3.6833 | 3.7521 | 3.8014 | 3.7329 | 3.6901 | 0.8729524
NMC | 361 | H3-400 | 2.1 | 1.7239 | 5 | 30 | 24.62714 | 3.7155 | 3.7335 | 3.7462 | 3.7286 | 3.7174 | 3.6988 | 3.6845 | 3.7025 | 3.714 | 3.7465 | 3.7744 | 3.74 | 3.7193 | 3.6821 | 3.6511 | 3.6855 | 3.7127 | 3.7872 | 3.8281 | 3.7593 | 3.7233 | 0.8209048
NMC | 362 | H3-500 | 2.1 | 1.6369 | 5 | 30 | 23.38429 | 3.7326 | 3.7484 | 3.762 | 3.7444 | 3.7351 | 3.7174 | 3.7038 | 3.7214 | 3.7313 | 3.7676 | 3.789 | 3.7534 | 3.7372 | 3.7003 | 3.6731 | 3.7096 | 3.7295 | 3.8033 | 3.8414 | 3.7741 | 3.7416 | 0.7794762
NMC | 363 | H3-600 | 2.1 | 1.5406 | 5 | 30 | 22.00857 | 3.7574 | 3.7754 | 3.785 | 3.7664 | 3.7596 | 3.7431 | 3.731 | 3.7496 | 3.7555 | 3.7934 | 3.8104 | 3.7744 | 3.7617 | 3.7242 | 3.7038 | 3.741 | 3.754 | 3.8271 | 3.8609 | 3.7903 | 3.7658 | 0.733619
NMC | 364 | H4-100 | 2.1 | 1.8972 | 5 | 30 | 27.10286 | 3.6768 | 3.6932 | 3.7047 | 3.6864 | 3.678 | 3.66 | 3.6492 | 3.6687 | 3.6759 | 3.7118 | 3.7313 | 3.6951 | 3.6793 | 3.6424 | 3.6225 | 3.6597 | 3.6752 | 3.749 | 3.7831 | 3.7146 | 3.6817 | 0.9034286
NMC | 365 | H4-200 | 2.1 | 1.8208 | 5 | 30 | 26.01143 | 3.6898 | 3.7078 | 3.7193 | 3.7019 | 3.691 | 3.6721 | 3.6597 | 3.6786 | 3.6883 | 3.7214 | 3.7475 | 3.7118 | 3.6923 | 3.661 | 3.6294 | 3.6641 | 3.6873 | 3.7565 | 3.8011 | 3.7366 | 3.6951 | 0.8670476
NMC | 366 | H4-300 | 2.1 | 1.757 | 5 | 30 | 25.1 | 3.7081 | 3.7261 | 3.7388 | 3.7211 | 3.71 | 3.691 | 3.6771 | 3.6957 | 3.7065 | 3.7388 | 3.7673 | 3.7341 | 3.7115 | 3.6755 | 3.6452 | 3.6817 | 3.7056 | 3.7803 | 3.8219 | 3.7562 | 3.7152 | 0.8366667
NMC | 367 | H4-400 | 2.1 | 1.6401 | 5 | 30 | 23.43 | 3.7363 | 3.7512 | 3.7648 | 3.7475 | 3.7388 | 3.723 | 3.7084 | 3.7267 | 3.7348 | 3.7701 | 3.7912 | 3.7571 | 3.7403 | 3.7047 | 3.6793 | 3.7162 | 3.7335 | 3.8008 | 3.8426 | 3.7741 | 3.7444 | 0.781
NMC | 368 | H4-500 | 2.1 | 1.4317 | 5 | 30 | 20.45286 | 3.7831 | 3.802 | 3.8101 | 3.7912 | 3.7856 | 3.7667 | 3.758 | 3.7769 | 3.7816 | 3.8188 | 3.8352 | 3.7983 | 3.7872 | 3.7496 | 3.7326 | 3.7686 | 3.7803 | 3.8532 | 3.8854 | 3.8126 | 3.7909 | 0.6817619
NMC | 369 | H4-600 | 2.1 | 1.286 | 5 | 30 | 18.37143 | 3.8042 | 3.8234 | 3.8306 | 3.812 | 3.8064 | 3.7872 | 3.7797 | 3.7983 | 3.803 | 3.8417 | 3.856 | 3.8188 | 3.8076 | 3.7707 | 3.7549 | 3.7918 | 3.8017 | 3.8752 | 3.9059 | 3.8309 | 3.8113 | 0.612381
NMC | 370 | I3-100 | 2.1 | 1.9383 | 5 | 30 | 27.69 | 3.6687 | 3.6842 | 3.6979 | 3.679 | 3.67 | 3.6532 | 3.6405 | 3.6597 | 3.6681 | 3.701 | 3.7255 | 3.6883 | 3.6712 | 3.6362 | 3.612 | 3.652 | 3.6675 | 3.7403 | 3.7794 | 3.7038 | 3.6734 | 0.923
NMC | 371 | I3-200 | 2.1 | 1.8665 | 5 | 30 | 26.66429 | 3.6793 | 3.6982 | 3.7115 | 3.6932 | 3.6805 | 3.665 | 3.6467 | 3.6666 | 3.678 | 3.7168 | 3.7416 | 3.7062 | 3.6817 | 3.6492 | 3.6135 | 3.6489 | 3.6774 | 3.7555 | 3.7986 | 3.7258 | 3.6842 | 0.8888095
NMC | 372 | I3-300 | 2.1 | 1.8076 | 5 | 30 | 25.82286 | 3.6926 | 3.7115 | 3.7267 | 3.7078 | 3.6948 | 3.6771 | 3.6588 | 3.6777 | 3.6917 | 3.7307 | 3.7574 | 3.7199 | 3.6963 | 3.6566 | 3.6225 | 3.6591 | 3.6907 | 3.762 | 3.8154 | 3.7425 | 3.6997 | 0.8607619
NMC | 373 | I3-400 | 2.1 | 1.745 | 5 | 30 | 24.92857 | 3.71 | 3.7292 | 3.7425 | 3.7239 | 3.7124 | 3.6929 | 3.6768 | 3.6951 | 3.7084 | 3.7416 | 3.7717 | 3.7369 | 3.714 | 3.6808 | 3.6411 | 3.6762 | 3.7069 | 3.7772 | 3.8268 | 3.7555 | 3.7183 | 0.8309524
NMC | 374 | I3-500 | 2.1 | 1.6856 | 5 | 30 | 24.08 | 3.7193 | 3.7375 | 3.7509 | 3.7329 | 3.7217 | 3.7041 | 3.687 | 3.7047 | 3.7174 | 3.7549 | 3.7794 | 3.7431 | 3.7236 | 3.6901 | 3.6532 | 3.6904 | 3.7158 | 3.7906 | 3.8343 | 3.7642 | 3.7286 | 0.8026667
NMC | 375 | I3-600 | 2.1 | 1.6119 | 5 | 30 | 23.02714 | 3.7434 | 3.762 | 3.7717 | 3.7537 | 3.7459 | 3.7286 | 3.7152 | 3.7335 | 3.7413 | 3.7766 | 3.7983 | 3.7633 | 3.7478 | 3.7103 | 3.6858 | 3.7211 | 3.7394 | 3.8135 | 3.8501 | 3.7794 | 3.7527 | 0.7675714
NMC | 376 | I4-100 | 2.1 | 1.8945 | 5 | 30 | 27.06429 | 3.6749 | 3.6917 | 3.7038 | 3.6852 | 3.6762 | 3.6594 | 3.6467 | 3.6653 | 3.6743 | 3.7109 | 3.731 | 3.6938 | 3.6771 | 3.6402 | 3.6191 | 3.6582 | 3.6734 | 3.749 | 3.7844 | 3.7118 | 3.6796 | 0.9021429
NMC | 377 | I4-200 | 2.1 | 1.8275 | 5 | 30 | 26.10714 | 3.6855 | 3.7047 | 3.7168 | 3.6997 | 3.687 | 3.669 | 3.6542 | 3.6734 | 3.6845 | 3.7202 | 3.7462 | 3.7124 | 3.6883 | 3.6514 | 3.6222 | 3.66 | 3.6839 | 3.7602 | 3.802 | 3.7335 | 3.691 | 0.8702381
NMC | 378 | I4-400 | 2.1 | 1.7245 | 5 | 30 | 24.63571 | 3.7149 | 3.7332 | 3.7459 | 3.7286 | 3.7171 | 3.7 | 3.6839 | 3.7016 | 3.714 | 3.7475 | 3.7741 | 3.74 | 3.7186 | 3.6821 | 3.6504 | 3.6867 | 3.7124 | 3.7772 | 3.8278 | 3.7602 | 3.723 | 0.8211905
NMC | 379 | I4-500 | 2.1 | 1.6775 | 5 | 30 | 23.96429 | 3.7214 | 3.7369 | 3.7518 | 3.7351 | 3.7242 | 3.7087 | 3.6917 | 3.71 | 3.7202 | 3.7571 | 3.7797 | 3.7444 | 3.7261 | 3.6914 | 3.6597 | 3.6966 | 3.7189 | 3.7921 | 3.833 | 3.7636 | 3.7304 | 0.7988095
NMC | 380 | I4-600 | 2.1 | 1.5797 | 5 | 30 | 22.56714 | 3.7484 | 3.7642 | 3.776 | 3.7583 | 3.7509 | 3.7332 | 3.7217 | 3.74 | 3.7472 | 3.781 | 3.802 | 3.7673 | 3.7527 | 3.7199 | 3.6938 | 3.7307 | 3.7456 | 3.8141 | 3.8529 | 3.7847 | 3.7574 | 0.7522381
NMC | 381 | J1-100 | 2.1 | 1.9212 | 5 | 30 | 27.44571 | 3.6743 | 3.6926 | 3.7025 | 3.6842 | 3.6755 | 3.6576 | 3.6467 | 3.665 | 3.6737 | 3.7106 | 3.7301 | 3.6941 | 3.6765 | 3.6396 | 3.6191 | 3.6554 | 3.6731 | 3.7468 | 3.7825 | 3.7131 | 3.679 | 0.9148571
NMC | 382 | J1-200 | 2.1 | 1.8448 | 5 | 30 | 26.35429 | 3.6861 | 3.7041 | 3.7171 | 3.6991 | 3.6873 | 3.6703 | 3.6554 | 3.6734 | 3.6855 | 3.7208 | 3.7462 | 3.7115 | 3.6889 | 3.6526 | 3.6238 | 3.66 | 3.6845 | 3.7571 | 3.8014 | 3.7332 | 3.6917 | 0.8784762
NMC | 383 | J1-300 | 2.1 | 1.7948 | 5 | 30 | 25.64 | 3.7007 | 3.718 | 3.7326 | 3.7149 | 3.7022 | 3.6848 | 3.6687 | 3.687 | 3.6997 | 3.7357 | 3.762 | 3.7261 | 3.7038 | 3.6706 | 3.6352 | 3.67 | 3.6988 | 3.7717 | 3.8172 | 3.7484 | 3.7075 | 0.8546667
NMC | 384 | J1-400 | 2.1 | 1.7234 | 5 | 30 | 24.62 | 3.7205 | 3.7379 | 3.7503 | 3.7326 | 3.7224 | 3.7053 | 3.6904 | 3.7075 | 3.7193 | 3.7503 | 3.7775 | 3.7456 | 3.7242 | 3.6889 | 3.6588 | 3.6957 | 3.7177 | 3.78 | 3.8293 | 3.7627 | 3.7282 | 0.8206667
NMC | 385 | J1-500 | 2.1 | 1.6197 | 5 | 30 | 23.13857 | 3.7447 | 3.762 | 3.7723 | 3.7555 | 3.7472 | 3.7295 | 3.718 | 3.7351 | 3.7434 | 3.7775 | 3.7983 | 3.7655 | 3.7493 | 3.7146 | 3.6904 | 3.7258 | 3.7419 | 3.8113 | 3.8482 | 3.7825 | 3.7537 | 0.7712857
NMC | 386 | J1-600 | 2.1 | 1.469 | 5 | 30 | 20.98571 | 3.7698 | 3.7875 | 3.7958 | 3.7785 | 3.772 | 3.7543 | 3.745 | 3.763 | 3.7682 | 3.8005 | 3.8206 | 3.7853 | 3.7738 | 3.7382 | 3.7199 | 3.7555 | 3.767 | 3.8346 | 3.869 | 3.8023 | 3.7779 | 0.6995238
NMC | 387 | J2-100 | 2.1 | 1.9156 | 5 | 30 | 27.36571 | 3.6737 | 3.6938 | 3.7047 | 3.6839 | 3.6749 | 3.6557 | 3.6439 | 3.6647 | 3.6734 | 3.7127 | 3.7344 | 3.6938 | 3.6759 | 3.638 | 3.6129 | 3.6548 | 3.6728 | 3.7534 | 3.7924 | 3.7124 | 3.6783 | 0.9121905
NMC | 388 | J2-200 | 2.1 | 1.8418 | 5 | 30 | 26.31143 | 3.6879 | 3.7069 | 3.7224 | 3.7025 | 3.6895 | 3.6703 | 3.6542 | 3.6734 | 3.6873 | 3.7273 | 3.7543 | 3.7168 | 3.6907 | 3.6554 | 3.6185 | 3.6588 | 3.6864 | 3.7589 | 3.8144 | 3.7385 | 3.6941 | 0.8770476
NMC | 389 | J2-300 | 2.1 | 1.7876 | 5 | 30 | 25.53714 | 3.7025 | 3.7205 | 3.7369 | 3.7174 | 3.7047 | 3.687 | 3.6684 | 3.6889 | 3.7019 | 3.7403 | 3.7686 | 3.731 | 3.7062 | 3.6693 | 3.6315 | 3.6728 | 3.7007 | 3.7766 | 3.8281 | 3.7518 | 3.71 | 0.8512381
NMC | 390 | J2-400 | 2.1 | 1.7164 | 5 | 30 | 24.52 | 3.7224 | 3.7403 | 3.7537 | 3.7357 | 3.7248 | 3.7053 | 3.6907 | 3.7103 | 3.7208 | 3.7593 | 3.7828 | 3.7487 | 3.7264 | 3.6901 | 3.6569 | 3.6963 | 3.7196 | 3.7934 | 3.8377 | 3.7682 | 3.731 | 0.8173333
NMC | 391 | J2-500 | 2.1 | 1.5775 | 5 | 30 | 22.53571 | 3.7447 | 3.7639 | 3.7741 | 3.7562 | 3.7472 | 3.7286 | 3.7158 | 3.7351 | 3.7431 | 3.7788 | 3.8014 | 3.7645 | 3.7493 | 3.7109 | 3.6861 | 3.7251 | 3.7416 | 3.8182 | 3.8544 | 3.7813 | 3.754 | 0.7511905
NMC | 392 | J2-600 | 2.1 | 1.4437 | 5 | 30 | 20.62429 | 3.7769 | 3.7965 | 3.8045 | 3.7862 | 3.7794 | 3.762 | 3.7506 | 3.7704 | 3.7751 | 3.8144 | 3.8312 | 3.7927 | 3.781 | 3.7428 | 3.7239 | 3.763 | 3.7738 | 3.8507 | 3.8829 | 3.8079 | 3.7853 | 0.6874762
NMC | 393 | J3-200 | 2.1 | 1.8194 | 5 | 30 | 25.99143 | 3.6904 | 3.7087 | 3.7208 | 3.7034 | 3.6917 | 3.6734 | 3.66 | 3.6783 | 3.6895 | 3.7267 | 3.75 | 3.7134 | 3.6929 | 3.656 | 3.6287 | 3.6669 | 3.6886 | 3.763 | 3.8048 | 3.7344 | 3.696 | 0.866381
NMC | 394 | J3-300 | 2.1 | 1.7594 | 5 | 30 | 25.13429 | 3.7075 | 3.7236 | 3.7388 | 3.7211 | 3.7096 | 3.691 | 3.6762 | 3.6954 | 3.7062 | 3.7413 | 3.7682 | 3.7323 | 3.7112 | 3.6755 | 3.6436 | 3.6817 | 3.7053 | 3.7738 | 3.8237 | 3.7521 | 3.7146 | 0.8378095
NMC | 395 | J3-400 | 2.1 | 1.6817 | 5 | 30 | 24.02429 | 3.7273 | 3.7453 | 3.7558 | 3.7394 | 3.7292 | 3.7115 | 3.6991 | 3.7171 | 3.7261 | 3.7577 | 3.7828 | 3.7487 | 3.731 | 3.6966 | 3.6693 | 3.7053 | 3.7248 | 3.7949 | 3.8346 | 3.7658 | 3.7351 | 0.8008095
NMC | 396 | J3-500 | 2.1 | 1.4958 | 5 | 30 | 21.36857 | 3.7695 | 3.7875 | 3.7961 | 3.7788 | 3.7717 | 3.7537 | 3.7447 | 3.7624 | 3.7686 | 3.8051 | 3.8219 | 3.7868 | 3.7732 | 3.7375 | 3.7186 | 3.7552 | 3.767 | 3.8374 | 3.8718 | 3.8005 | 3.7772 | 0.7122857
NMC | 397 | J3-600 | 2.1 | 1.301 | 5 | 30 | 18.58571 | 3.7955 | 3.8141 | 3.8222 | 3.8039 | 3.798 | 3.7791 | 3.771 | 3.7899 | 3.7946 | 3.8312 | 3.8473 | 3.8101 | 3.7992 | 3.7617 | 3.7462 | 3.7825 | 3.7934 | 3.865 | 3.8975 | 3.8234 | 3.8027 | 0.6195238
NMC | 398 | J4-100 | 2.1 | 1.8809 | 5 | 30 | 26.87 | 3.683 | 3.7007 | 3.7109 | 3.6926 | 3.6845 | 3.6666 | 3.6563 | 3.6743 | 3.6821 | 3.718 | 3.7375 | 3.7028 | 3.6858 | 3.6492 | 3.629 | 3.6662 | 3.6814 | 3.7521 | 3.7896 | 3.7193 | 3.6879 | 0.8956667
NMC | 399 | J4-200 | 2.1 | 1.8001 | 5 | 30 | 25.71571 | 3.7 | 3.7171 | 3.7292 | 3.7115 | 3.7013 | 3.6833 | 3.6703 | 3.6889 | 3.6985 | 3.7298 | 3.7571 | 3.722 | 3.7025 | 3.6693 | 3.6408 | 3.6768 | 3.6979 | 3.7655 | 3.8101 | 3.741 | 3.7056 | 0.8571905
NMC | 400 | J4-400 | 2.1 | 1.6412 | 5 | 30 | 23.44571 | 3.7434 | 3.758 | 3.7704 | 3.754 | 3.7459 | 3.7292 | 3.7177 | 3.7354 | 3.7422 | 3.7763 | 3.7955 | 3.7624 | 3.7475 | 3.7155 | 3.691 | 3.7255 | 3.7413 | 3.8082 | 3.8445 | 3.7788 | 3.7515 | 0.7815238
NMC | 401 | J4-500 | 2.1 | 1.4674 | 5 | 30 | 20.96286 | 3.7788 | 3.7961 | 3.8042 | 3.7878 | 3.781 | 3.7633 | 3.7549 | 3.7726 | 3.7775 | 3.8123 | 3.8284 | 3.7955 | 3.7825 | 3.7478 | 3.7307 | 3.7658 | 3.7763 | 3.8451 | 3.8761 | 3.811 | 3.7865 | 0.6987619
NMC | 402 | J4-600 | 2.1 | 1.3856 | 5 | 30 | 19.79429 | 3.7924 | 3.8092 | 3.8175 | 3.8002 | 3.7943 | 3.7772 | 3.7689 | 3.7868 | 3.7912 | 3.8265 | 3.8417 | 3.8064 | 3.7958 | 3.762 | 3.745 | 3.7797 | 3.7903 | 3.8612 | 3.8895 | 3.8194 | 3.7996 | 0.6598095
NMC | 403 | D3-100 | 2.1 | 1.9155 | 5 | 35 | 31.925 | 3.7127 | 3.7295 | 3.7406 | 3.7217 | 3.714 | 3.6951 | 3.6852 | 3.7044 | 3.7118 | 3.7465 | 3.7679 | 3.7323 | 3.7152 | 3.6805 | 3.6576 | 3.6926 | 3.7112 | 3.781 | 3.8203 | 3.7468 | 3.718 | 0.9121429
NMC | 404 | D3-200 | 2.1 | 1.8499 | 5 | 35 | 30.83167 | 3.7282 | 3.7465 | 3.7568 | 3.7391 | 3.7301 | 3.7146 | 3.7003 | 3.7189 | 3.7273 | 3.7633 | 3.7837 | 3.7484 | 3.7313 | 3.6951 | 3.6715 | 3.7084 | 3.7267 | 3.7968 | 3.8352 | 3.7658 | 3.7348 | 0.8809048
NMC | 405 | D3-300 | 2.1 | 1.8004 | 5 | 35 | 30.00667 | 3.7462 | 3.7642 | 3.7735 | 3.7574 | 3.7484 | 3.732 | 3.7199 | 3.7372 | 3.7453 | 3.7782 | 3.7996 | 3.7655 | 3.75 | 3.7186 | 3.6923 | 3.7276 | 3.7441 | 3.8123 | 3.8498 | 3.7816 | 3.754 | 0.8573333
NMC | 406 | D3-400 | 2.1 | 1.7452 | 5 | 35 | 29.08667 | 3.763 | 3.7797 | 3.7881 | 3.7717 | 3.7651 | 3.7484 | 3.7397 | 3.7565 | 3.762 | 3.7955 | 3.8116 | 3.7794 | 3.767 | 3.7341 | 3.7152 | 3.7481 | 3.7611 | 3.8256 | 3.8581 | 3.7934 | 3.7704 | 0.8310476
NMC | 407 | D3-500 | 2.1 | 1.6421 | 5 | 35 | 27.36833 | 3.7806 | 3.7983 | 3.8054 | 3.7887 | 3.7831 | 3.7661 | 3.758 | 3.7748 | 3.7797 | 3.811 | 3.829 | 3.7961 | 3.7847 | 3.7512 | 3.7344 | 3.7692 | 3.7785 | 3.8467 | 3.8755 | 3.8092 | 3.7881 | 0.7819524
NMC | 408 | D3-600 | 2.1 | 1.5016 | 5 | 35 | 25.02667 | 3.8092 | 3.8268 | 3.8337 | 3.8169 | 3.811 | 3.794 | 3.7868 | 3.8042 | 3.8082 | 3.8436 | 3.8566 | 3.8228 | 3.8123 | 3.7803 | 3.7639 | 3.7986 | 3.807 | 3.878 | 3.9034 | 3.8352 | 3.816 | 0.7150476
NMC | 409 | D4-100 | 2.1 | 1.9134 | 5 | 35 | 31.89 | 3.7127 | 3.731 | 3.74 | 3.7224 | 3.7143 | 3.696 | 3.6867 | 3.705 | 3.7121 | 3.7493 | 3.7664 | 3.7301 | 3.7155 | 3.6786 | 3.6594 | 3.6976 | 3.7115 | 3.7841 | 3.8175 | 3.7459 | 3.7183 | 0.9111429
NMC | 410 | D4-200 | 2.1 | 1.8448 | 5 | 35 | 30.74667 | 3.7286 | 3.7434 | 3.7565 | 3.7388 | 3.7301 | 3.7124 | 3.7013 | 3.7193 | 3.7276 | 3.7605 | 3.7828 | 3.7503 | 3.7317 | 3.6972 | 3.6728 | 3.7093 | 3.727 | 3.7903 | 3.8333 | 3.7661 | 3.7351 | 0.8784762
NMC | 411 | D4-300 | 2.1 | 1.7955 | 5 | 35 | 29.925 | 3.7484 | 3.7658 | 3.7751 | 3.7577 | 3.7503 | 3.7338 | 3.7224 | 3.7403 | 3.7472 | 3.7825 | 3.8002 | 3.767 | 3.7518 | 3.7193 | 3.6957 | 3.731 | 3.7459 | 3.8163 | 3.8495 | 3.7841 | 3.7555 | 0.855
NMC | 412 | D4-400 | 2.1 | 1.7384 | 5 | 35 | 28.97333 | 3.7655 | 3.78 | 3.7896 | 3.7738 | 3.7679 | 3.7518 | 3.7428 | 3.7586 | 3.7642 | 3.7958 | 3.8123 | 3.7816 | 3.7695 | 3.7369 | 3.7193 | 3.7524 | 3.763 | 3.8228 | 3.8569 | 3.7943 | 3.7729 | 0.8278095
NMC | 413 | D4-500 | 2.1 | 1.6765 | 5 | 35 | 27.94167 | 3.7791 | 3.7949 | 3.8023 | 3.7865 | 3.7806 | 3.7648 | 3.7568 | 3.7726 | 3.7775 | 3.8098 | 3.8247 | 3.793 | 3.7828 | 3.7506 | 3.7341 | 3.7667 | 3.7763 | 3.8405 | 3.8687 | 3.807 | 3.7862 | 0.7983333
NMC | 414 | D4-600 | 2.1 | 1.6112 | 5 | 35 | 26.85333 | 3.7958 | 3.8116 | 3.8188 | 3.8027 | 3.7977 | 3.7813 | 3.7741 | 3.7906 | 3.7946 | 3.8275 | 3.8408 | 3.8085 | 3.7992 | 3.7676 | 3.7524 | 3.7853 | 3.7934 | 3.8597 | 3.8842 | 3.8209 | 3.8023 | 0.7672381
NMC | 415 | E3-200 | 2.1 | 1.8787 | 5 | 35 | 31.31167 | 3.722 | 3.7394 | 3.7496 | 3.7329 | 3.7236 | 3.709 | 3.6951 | 3.7121 | 3.7208 | 3.7552 | 3.7754 | 3.7431 | 3.7251 | 3.6932 | 3.6669 | 3.701 | 3.7202 | 3.7813 | 3.8256 | 3.7596 | 3.7282 | 0.894619
NMC | 416 | E3-300 | 2.1 | 1.8272 | 5 | 35 | 30.45333 | 3.741 | 3.758 | 3.7679 | 3.7512 | 3.7431 | 3.7264 | 3.7149 | 3.7317 | 3.7397 | 3.7741 | 3.793 | 3.7602 | 3.7447 | 3.7112 | 3.6879 | 3.7214 | 3.7388 | 3.8073 | 3.842 | 3.7766 | 3.7487 | 0.8700952
NMC | 417 | E3-400 | 2.1 | 1.7676 | 5 | 35 | 29.46 | 3.7614 | 3.7763 | 3.7859 | 3.7704 | 3.7633 | 3.7493 | 3.7385 | 3.7546 | 3.7605 | 3.7906 | 3.8089 | 3.7782 | 3.7651 | 3.7335 | 3.7146 | 3.7465 | 3.7589 | 3.8178 | 3.8538 | 3.7912 | 3.7689 | 0.8417143
NMC | 418 | E3-500 | 2.1 | 1.6929 | 5 | 35 | 28.215 | 3.7769 | 3.793 | 3.8008 | 3.785 | 3.7791 | 3.7639 | 3.7549 | 3.771 | 3.776 | 3.8082 | 3.8231 | 3.7912 | 3.7806 | 3.7478 | 3.732 | 3.7645 | 3.7744 | 3.8399 | 3.8681 | 3.8076 | 3.7853 | 0.8061429
NMC | 419 | E3-600 | 2.1 | 1.5726 | 5 | 35 | 26.21 | 3.8036 | 3.8197 | 3.8268 | 3.8104 | 3.8054 | 3.789 | 3.7822 | 3.7986 | 3.8027 | 3.8333 | 3.8488 | 3.8157 | 3.8067 | 3.7741 | 3.7605 | 3.7937 | 3.8017 | 3.8656 | 3.8926 | 3.8278 | 3.8101 | 0.7488571
NMC | 420 | E4-100 | 2.1 | 1.9052 | 5 | 35 | 31.75333 | 3.7118 | 3.7304 | 3.7397 | 3.7224 | 3.7134 | 3.6948 | 3.6848 | 3.7028 | 3.7109 | 3.7484 | 3.7664 | 3.7307 | 3.7146 | 3.6774 | 3.6576 | 3.6957 | 3.7103 | 3.7847 | 3.8178 | 3.75 | 3.7177 | 0.9072381
NMC | 421 | E4-200 | 2.1 | 1.8324 | 5 | 35 | 30.54 | 3.7292 | 3.7453 | 3.7577 | 3.7403 | 3.731 | 3.7134 | 3.7016 | 3.7196 | 3.7282 | 3.7611 | 3.7841 | 3.7496 | 3.7326 | 3.7016 | 3.6728 | 3.709 | 3.7273 | 3.7965 | 3.8352 | 3.7695 | 3.736 | 0.8725714
NMC | 422 | E4-300 | 2.1 | 1.7794 | 5 | 35 | 29.65667 | 3.7487 | 3.7651 | 3.7763 | 3.7589 | 3.7512 | 3.7335 | 3.7227 | 3.7406 | 3.7478 | 3.781 | 3.8017 | 3.7673 | 3.7527 | 3.7177 | 3.6954 | 3.7304 | 3.7462 | 3.8175 | 3.8516 | 3.7834 | 3.7565 | 0.8473333
NMC | 423 | E4-400 | 2.1 | 1.7229 | 5 | 35 | 28.715 | 3.7686 | 3.7853 | 3.793 | 3.7769 | 3.7704 | 3.7546 | 3.7459 | 3.7624 | 3.7679 | 3.8008 | 3.8163 | 3.7837 | 3.7723 | 3.7394 | 3.722 | 3.7546 | 3.7664 | 3.8327 | 3.8625 | 3.7983 | 3.776 | 0.8204286
NMC | 424 | E4-500 | 2.1 | 1.6562 | 5 | 35 | 27.60333 | 3.7806 | 3.7965 | 3.8051 | 3.7887 | 3.7828 | 3.7686 | 3.7583 | 3.7754 | 3.7797 | 3.8129 | 3.8281 | 3.7961 | 3.7844 | 3.7515 | 3.7351 | 3.7673 | 3.7788 | 3.8433 | 3.8733 | 3.8085 | 3.7881 | 0.7886667
NMC | 425 | E4-600 | 2.1 | 1.5474 | 5 | 35 | 25.79 | 3.8064 | 3.8231 | 3.8296 | 3.8132 | 3.8079 | 3.7918 | 3.785 | 3.8017 | 3.8054 | 3.8392 | 3.8523 | 3.8185 | 3.8095 | 3.7788 | 3.7627 | 3.7965 | 3.8045 | 3.8674 | 3.8966 | 3.8324 | 3.8126 | 0.7368571
NMC | 426 | H3-100 | 2.1 | 1.8995 | 5 | 35 | 31.65833 | 3.7124 | 3.7304 | 3.74 | 3.7217 | 3.714 | 3.6948 | 3.6852 | 3.7041 | 3.7115 | 3.7493 | 3.7667 | 3.732 | 3.7152 | 3.6805 | 3.6576 | 3.6935 | 3.7106 | 3.7816 | 3.8185 | 3.7472 | 3.7177 | 0.9045238
NMC | 427 | H3-200 | 2.1 | 1.8332 | 5 | 35 | 30.55333 | 3.7279 | 3.7459 | 3.7565 | 3.7394 | 3.7298 | 3.7109 | 3.6997 | 3.718 | 3.7267 | 3.7608 | 3.7834 | 3.7484 | 3.731 | 3.6948 | 3.6703 | 3.7059 | 3.7258 | 3.798 | 3.8352 | 3.7689 | 3.7344 | 0.8729524
NMC | 428 | H3-400 | 2.1 | 1.7239 | 5 | 35 | 28.73167 | 3.7673 | 3.7847 | 3.7927 | 3.776 | 3.7695 | 3.7521 | 3.7431 | 3.7599 | 3.7661 | 3.798 | 3.8166 | 3.7822 | 3.771 | 3.7363 | 3.7186 | 3.7527 | 3.7648 | 3.8312 | 3.8637 | 3.7968 | 3.7748 | 0.8209048
NMC | 429 | H3-500 | 2.1 | 1.6369 | 5 | 35 | 27.28167 | 3.7847 | 3.802 | 3.8092 | 3.7918 | 3.7868 | 3.7689 | 3.7614 | 3.7788 | 3.7831 | 3.816 | 3.8324 | 3.798 | 3.7881 | 3.7558 | 3.7379 | 3.7726 | 3.7819 | 3.8476 | 3.8792 | 3.8104 | 3.7918 | 0.7794762
NMC | 430 | H3-600 | 2.1 | 1.5406 | 5 | 35 | 25.67667 | 3.8073 | 3.8253 | 3.8312 | 3.8144 | 3.8092 | 3.7909 | 3.7844 | 3.802 | 3.8061 | 3.842 | 3.8544 | 3.8194 | 3.8104 | 3.7754 | 3.7614 | 3.7971 | 3.8048 | 3.8764 | 3.9009 | 3.8306 | 3.8138 | 0.733619
NMC | 431 | H4-100 | 2.1 | 1.8972 | 5 | 35 | 31.62 | 3.7165 | 3.7338 | 3.7431 | 3.7255 | 3.718 | 3.7 | 3.6901 | 3.7087 | 3.7152 | 3.7524 | 3.7692 | 3.7341 | 3.7193 | 3.6833 | 3.6638 | 3.7 | 3.7146 | 3.7875 | 3.8194 | 3.7493 | 3.722 | 0.9034286
NMC | 432 | H4-200 | 2.1 | 1.8208 | 5 | 35 | 30.34667 | 3.7351 | 3.7521 | 3.7624 | 3.7459 | 3.7369 | 3.7186 | 3.7081 | 3.7261 | 3.7335 | 3.7679 | 3.7878 | 3.7537 | 3.7385 | 3.7044 | 3.6808 | 3.7162 | 3.7326 | 3.8014 | 3.8374 | 3.7717 | 3.7416 | 0.8670476
NMC | 433 | H4-300 | 2.1 | 1.757 | 5 | 35 | 29.28333 | 3.7602 | 3.7772 | 3.7862 | 3.7692 | 3.762 | 3.7441 | 3.7348 | 3.7518 | 3.7583 | 3.794 | 3.811 | 3.7769 | 3.7639 | 3.7289 | 3.709 | 3.7441 | 3.7574 | 3.824 | 3.8597 | 3.7924 | 3.7673 | 0.8366667
NMC | 434 | H4-400 | 2.1 | 1.6401 | 5 | 35 | 27.335 | 3.7893 | 3.8054 | 3.8132 | 3.7974 | 3.7912 | 3.7748 | 3.7667 | 3.7828 | 3.7878 | 3.8209 | 3.8361 | 3.8039 | 3.7927 | 3.7586 | 3.7441 | 3.7763 | 3.7868 | 3.8529 | 3.8817 | 3.8182 | 3.7961 | 0.781
NMC | 435 | H4-500 | 2.1 | 1.4317 | 5 | 35 | 23.86167 | 3.8302 | 3.8479 | 3.8544 | 3.8371 | 3.8321 | 3.8138 | 3.8073 | 3.8253 | 3.829 | 3.8653 | 3.8783 | 3.8433 | 3.8333 | 3.7971 | 3.7841 | 3.82 | 3.8278 | 3.8978 | 3.9254 | 3.8557 | 3.8368 | 0.6817619
NMC | 436 | H4-600 | 2.1 | 1.286 | 5 | 35 | 21.43333 | 3.8451 | 3.8631 | 3.8702 | 3.8523 | 3.847 | 3.8299 | 3.8216 | 3.8395 | 3.8439 | 3.8814 | 3.895 | 3.8581 | 3.8485 | 3.811 | 3.798 | 3.8352 | 3.843 | 3.9174 | 3.9434 | 3.8724 | 3.8516 | 0.612381
NMC | 437 | I3-100 | 2.1 | 1.9383 | 5 | 35 | 32.305 | 3.7038 | 3.7211 | 3.7317 | 3.7131 | 3.705 | 3.6873 | 3.6762 | 3.6951 | 3.7028 | 3.7406 | 3.7589 | 3.7214 | 3.7062 | 3.6737 | 3.648 | 3.6864 | 3.7022 | 3.7775 | 3.8113 | 3.7434 | 3.7087 | 0.923
NMC | 438 | I3-200 | 2.1 | 1.8665 | 5 | 35 | 31.10833 | 3.7189 | 3.7357 | 3.7484 | 3.7301 | 3.7208 | 3.705 | 3.6892 | 3.7081 | 3.7177 | 3.7552 | 3.7763 | 3.7413 | 3.722 | 3.6867 | 3.6585 | 3.6954 | 3.7168 | 3.7921 | 3.8293 | 3.7589 | 3.7251 | 0.8888095
NMC | 439 | I3-300 | 2.1 | 1.8076 | 5 | 35 | 30.12667 | 3.7394 | 3.7577 | 3.7686 | 3.7506 | 3.7416 | 3.7236 | 3.7115 | 3.7304 | 3.7385 | 3.7751 | 3.7952 | 3.7599 | 3.7437 | 3.7069 | 3.6824 | 3.7202 | 3.7372 | 3.8113 | 3.8476 | 3.776 | 3.7478 | 0.8607619
NMC | 440 | I3-400 | 2.1 | 1.745 | 5 | 35 | 29.08333 | 3.7605 | 3.7779 | 3.7865 | 3.7695 | 3.7627 | 3.7465 | 3.7351 | 3.7527 | 3.7586 | 3.7927 | 3.811 | 3.7769 | 3.7642 | 3.7317 | 3.709 | 3.7444 | 3.7574 | 3.829 | 3.86 | 3.7912 | 3.7686 | 0.8309524
NMC | 441 | I3-500 | 2.1 | 1.6856 | 5 | 35 | 28.09333 | 3.772 | 3.7899 | 3.798 | 3.78 | 3.7744 | 3.7568 | 3.7472 | 3.7645 | 3.7701 | 3.8058 | 3.8219 | 3.7868 | 3.776 | 3.7397 | 3.7224 | 3.758 | 3.7689 | 3.8358 | 3.8702 | 3.8014 | 3.78 | 0.8026667
NMC | 442 | I3-600 | 2.1 | 1.6119 | 5 | 35 | 26.865 | 3.7946 | 3.8126 | 3.8191 | 3.8017 | 3.7968 | 3.7788 | 3.7713 | 3.789 | 3.793 | 3.8275 | 3.842 | 3.8076 | 3.7983 | 3.7633 | 3.7481 | 3.7834 | 3.7918 | 3.8585 | 3.8885 | 3.8188 | 3.8017 | 0.7675714
NMC | 443 | I4-100 | 2.1 | 1.8945 | 5 | 35 | 31.575 | 3.7137 | 3.731 | 3.7413 | 3.7233 | 3.7152 | 3.696 | 3.6864 | 3.7056 | 3.7127 | 3.7481 | 3.7679 | 3.732 | 3.7165 | 3.6786 | 3.6594 | 3.6979 | 3.7118 | 3.7872 | 3.8194 | 3.7478 | 3.7189 | 0.9021429
NMC | 444 | I4-200 | 2.1 | 1.8275 | 5 | 35 | 30.45833 | 3.7289 | 3.7468 | 3.7574 | 3.7397 | 3.7307 | 3.7155 | 3.701 | 3.718 | 3.7276 | 3.7599 | 3.7844 | 3.7484 | 3.7323 | 3.6988 | 3.6718 | 3.7093 | 3.7267 | 3.7989 | 3.8358 | 3.7658 | 3.7357 | 0.8702381
NMC | 445 | I4-400 | 2.1 | 1.7245 | 5 | 35 | 28.74167 | 3.7664 | 3.7834 | 3.7918 | 3.7751 | 3.7686 | 3.7518 | 3.7428 | 3.7599 | 3.7651 | 3.7996 | 3.8154 | 3.7819 | 3.7704 | 3.7363 | 3.718 | 3.7527 | 3.7642 | 3.8293 | 3.8628 | 3.7961 | 3.7741 | 0.8211905
NMC | 446 | I4-500 | 2.1 | 1.6775 | 5 | 35 | 27.95833 | 3.7738 | 3.7909 | 3.7989 | 3.7825 | 3.776 | 3.7599 | 3.7506 | 3.7676 | 3.7726 | 3.8054 | 3.8225 | 3.7887 | 3.7779 | 3.7434 | 3.7267 | 3.7596 | 3.7717 | 3.8408 | 3.8693 | 3.803 | 3.7816 | 0.7988095
NMC | 447 | I4-600 | 2.1 | 1.5797 | 5 | 35 | 26.32833 | 3.7992 | 3.8147 | 3.8231 | 3.8067 | 3.8014 | 3.7837 | 3.7769 | 3.7943 | 3.798 | 3.833 | 3.8461 | 3.812 | 3.8027 | 3.7689 | 3.7543 | 3.7884 | 3.7971 | 3.8668 | 3.8919 | 3.8234 | 3.8058 | 0.7522381
NMC | 448 | J1-100 | 2.1 | 1.9212 | 5 | 35 | 32.02 | 3.7112 | 3.7292 | 3.7391 | 3.7214 | 3.7131 | 3.6963 | 3.6848 | 3.7031 | 3.7109 | 3.7428 | 3.7655 | 3.7304 | 3.7143 | 3.6821 | 3.6579 | 3.6935 | 3.71 | 3.7775 | 3.8163 | 3.7465 | 3.7168 | 0.9148571
NMC | 449 | J1-200 | 2.1 | 1.8448 | 5 | 35 | 30.74667 | 3.7289 | 3.7465 | 3.7571 | 3.7397 | 3.7307 | 3.7134 | 3.7013 | 3.7186 | 3.7279 | 3.7611 | 3.7837 | 3.7493 | 3.732 | 3.6994 | 3.6724 | 3.7087 | 3.727 | 3.7943 | 3.8352 | 3.7667 | 3.7354 | 0.8784762
NMC | 450 | J1-300 | 2.1 | 1.7948 | 5 | 35 | 29.91333 | 3.7493 | 3.7664 | 3.7769 | 3.7599 | 3.7515 | 3.7341 | 3.7236 | 3.741 | 3.7484 | 3.7819 | 3.8023 | 3.7689 | 3.7534 | 3.7208 | 3.6966 | 3.731 | 3.7475 | 3.8141 | 3.8519 | 3.7856 | 3.7574 | 0.8546667
NMC | 451 | J1-400 | 2.1 | 1.7234 | 5 | 35 | 28.72333 | 3.772 | 3.7878 | 3.7961 | 3.7803 | 3.7741 | 3.7574 | 3.7487 | 3.7655 | 3.7707 | 3.8023 | 3.8194 | 3.7872 | 3.7757 | 3.7431 | 3.7255 | 3.7586 | 3.7695 | 3.833 | 3.865 | 3.8023 | 3.7794 | 0.8206667
NMC | 452 | J1-500 | 2.1 | 1.6197 | 5 | 35 | 26.995 | 3.798 | 3.8144 | 3.8216 | 3.8054 | 3.7999 | 3.7831 | 3.776 | 3.7921 | 3.7965 | 3.8302 | 3.8436 | 3.8107 | 3.8011 | 3.7689 | 3.7537 | 3.7868 | 3.7955 | 3.8619 | 3.8882 | 3.8247 | 3.8048 | 0.7712857
NMC | 453 | J1-600 | 2.1 | 1.469 | 5 | 35 | 24.48333 | 3.8169 | 3.8333 | 3.8405 | 3.8234 | 3.8185 | 3.8014 | 3.7949 | 3.812 | 3.8157 | 3.8501 | 3.8628 | 3.8293 | 3.8197 | 3.7856 | 3.7726 | 3.8073 | 3.8147 | 3.8833 | 3.9081 | 3.8408 | 3.8231 | 0.6995238
NMC | 454 | J2-100 | 2.1 | 1.9156 | 5 | 35 | 31.92667 | 3.71 | 3.7282 | 3.7403 | 3.7205 | 3.7115 | 3.6923 | 3.6811 | 3.7013 | 3.7096 | 3.749 | 3.7689 | 3.7295 | 3.7127 | 3.6765 | 3.6511 | 3.691 | 3.7087 | 3.7825 | 3.825 | 3.7503 | 3.7155 | 0.9121905
NMC | 455 | J2-200 | 2.1 | 1.8418 | 5 | 35 | 30.69667 | 3.7307 | 3.7496 | 3.7617 | 3.7425 | 3.7329 | 3.7137 | 3.7007 | 3.7199 | 3.7301 | 3.7673 | 3.7909 | 3.7527 | 3.7344 | 3.6972 | 3.6684 | 3.7084 | 3.7292 | 3.807 | 3.847 | 3.772 | 3.7379 | 0.8770476
NMC | 456 | J2-300 | 2.1 | 1.7876 | 5 | 35 | 29.79333 | 3.7515 | 3.7695 | 3.7806 | 3.7624 | 3.7537 | 3.736 | 3.7239 | 3.7419 | 3.7506 | 3.7859 | 3.8079 | 3.7707 | 3.7552 | 3.7177 | 3.6948 | 3.7326 | 3.7493 | 3.8222 | 3.8616 | 3.7872 | 3.7596 | 0.8512381
NMC | 457 | J2-400 | 2.1 | 1.7164 | 5 | 35 | 28.60667 | 3.7738 | 3.7903 | 3.7996 | 3.7822 | 3.776 | 3.7583 | 3.7493 | 3.767 | 3.7723 | 3.8085 | 3.824 | 3.789 | 3.7779 | 3.7416 | 3.7242 | 3.7589 | 3.771 | 3.8411 | 3.8727 | 3.803 | 3.7816 | 0.8173333
NMC | 458 | J2-500 | 2.1 | 1.5775 | 5 | 35 | 26.29167 | 3.7952 | 3.8135 | 3.8206 | 3.8023 | 3.7971 | 3.78 | 3.7717 | 3.7893 | 3.794 | 3.8287 | 3.8445 | 3.8089 | 3.7986 | 3.763 | 3.7475 | 3.7828 | 3.7927 | 3.8656 | 3.8926 | 3.8228 | 3.8023 | 0.7511905
NMC | 459 | J2-600 | 2.1 | 1.4437 | 5 | 35 | 24.06167 | 3.8231 | 3.8423 | 3.8485 | 3.8302 | 3.825 | 3.8079 | 3.7989 | 3.8178 | 3.8216 | 3.8594 | 3.8733 | 3.8364 | 3.8265 | 3.7887 | 3.7748 | 3.8123 | 3.8206 | 3.8966 | 3.9226 | 3.8476 | 3.8299 | 0.6874762
NMC | 460 | J3-200 | 2.1 | 1.8194 | 5 | 35 | 30.32333 | 3.7363 | 3.754 | 3.7639 | 3.7465 | 3.7379 | 3.7208 | 3.709 | 3.7273 | 3.7354 | 3.7695 | 3.7906 | 3.7549 | 3.7394 | 3.7053 | 3.6811 | 3.7177 | 3.7341 | 3.8033 | 3.8417 | 3.7717 | 3.7431 | 0.866381
NMC | 461 | J3-300 | 2.1 | 1.7594 | 5 | 35 | 29.32333 | 3.7599 | 3.7772 | 3.7865 | 3.7689 | 3.7617 | 3.7441 | 3.7341 | 3.7524 | 3.7586 | 3.7943 | 3.812 | 3.7769 | 3.7636 | 3.7292 | 3.7078 | 3.7437 | 3.7574 | 3.8259 | 3.8619 | 3.7934 | 3.7673 | 0.8378095
NMC | 462 | J3-400 | 2.1 | 1.6817 | 5 | 35 | 28.02833 | 3.7806 | 3.798 | 3.8048 | 3.7884 | 3.7828 | 3.7661 | 3.7583 | 3.7751 | 3.78 | 3.8135 | 3.8281 | 3.7952 | 3.7844 | 3.7534 | 3.7354 | 3.7692 | 3.7788 | 3.8461 | 3.8736 | 3.8079 | 3.7878 | 0.8008095
NMC | 463 | J3-500 | 2.1 | 1.4958 | 5 | 35 | 24.93 | 3.8191 | 3.8368 | 3.8433 | 3.8265 | 3.8209 | 3.8036 | 3.7971 | 3.8147 | 3.8185 | 3.8513 | 3.8665 | 3.8321 | 3.8225 | 3.7896 | 3.7741 | 3.8089 | 3.8175 | 3.887 | 3.9127 | 3.8433 | 3.8256 | 0.7122857
NMC | 464 | J3-600 | 2.1 | 1.301 | 5 | 35 | 21.68333 | 3.8389 | 3.8575 | 3.864 | 3.8461 | 3.8408 | 3.824 | 3.816 | 3.8343 | 3.8383 | 3.874 | 3.8882 | 3.8513 | 3.842 | 3.8054 | 3.7924 | 3.8284 | 3.8371 | 3.9102 | 3.9369 | 3.8656 | 3.8454 | 0.6195238
NMC | 465 | J4-100 | 2.1 | 1.8809 | 5 | 35 | 31.34833 | 3.7255 | 3.7406 | 3.7521 | 3.7344 | 3.7267 | 3.709 | 3.6994 | 3.7177 | 3.7245 | 3.7599 | 3.7779 | 3.7425 | 3.7282 | 3.6945 | 3.6734 | 3.71 | 3.7239 | 3.7893 | 3.8278 | 3.758 | 3.731 | 0.8956667
NMC | 466 | J4-200 | 2.1 | 1.8001 | 5 | 35 | 30.00167 | 3.7481 | 3.7639 | 3.7744 | 3.7577 | 3.75 | 3.7326 | 3.7224 | 3.74 | 3.7472 | 3.7816 | 3.7999 | 3.7658 | 3.7515 | 3.7168 | 3.6963 | 3.732 | 3.7459 | 3.8144 | 3.8479 | 3.7825 | 3.7546 | 0.8571905
NMC | 467 | J4-400 | 2.1 | 1.6412 | 5 | 35 | 27.35333 | 3.7955 | 3.8101 | 3.8185 | 3.803 | 3.7974 | 3.7813 | 3.7748 | 3.7906 | 3.7946 | 3.8268 | 3.8405 | 3.8092 | 3.7986 | 3.7692 | 3.7531 | 3.7853 | 3.7937 | 3.8538 | 3.8839 | 3.8206 | 3.802 | 0.7815238
NMC | 468 | J4-500 | 2.1 | 1.4674 | 5 | 35 | 24.45667 | 3.825 | 3.8411 | 3.8482 | 3.8318 | 3.8268 | 3.8098 | 3.8033 | 3.8197 | 3.824 | 3.8575 | 3.8705 | 3.838 | 3.8281 | 3.7955 | 3.7816 | 3.8147 | 3.8231 | 3.8904 | 3.9152 | 3.8504 | 3.8312 | 0.6987619
NMC | 469 | J4-600 | 2.1 | 1.3856 | 5 | 35 | 23.09333 | 3.8349 | 3.8519 | 3.8588 | 3.8417 | 3.8364 | 3.8209 | 3.8129 | 3.8306 | 3.834 | 3.8687 | 3.8817 | 3.8485 | 3.838 | 3.8058 | 3.7909 | 3.8256 | 3.833 | 3.9028 | 3.9276 | 3.8588 | 3.8411 | 0.6598095
NMC | 470 | D3-100 | 2.1 | 1.9155 | 5 | 40 | 36.48571 | 3.7605 | 3.7785 | 3.7862 | 3.7682 | 3.762 | 3.7441 | 3.7357 | 3.754 | 3.7596 | 3.7958 | 3.811 | 3.7751 | 3.7636 | 3.7286 | 3.7109 | 3.7459 | 3.7586 | 3.8299 | 3.8597 | 3.7899 | 3.7664 | 0.9121429
NMC | 471 | D3-200 | 2.1 | 1.8499 | 5 | 40 | 35.23619 | 3.7779 | 3.7949 | 3.8023 | 3.7859 | 3.7797 | 3.7624 | 3.7546 | 3.7717 | 3.7769 | 3.8092 | 3.8262 | 3.7927 | 3.781 | 3.7503 | 3.731 | 3.7661 | 3.776 | 3.8442 | 3.873 | 3.8051 | 3.7847 | 0.8809048
NMC | 472 | D3-300 | 2.1 | 1.8004 | 5 | 40 | 34.29333 | 3.8011 | 3.8182 | 3.825 | 3.8082 | 3.803 | 3.7862 | 3.7794 | 3.7958 | 3.8005 | 3.834 | 3.8476 | 3.8141 | 3.8045 | 3.7741 | 3.7571 | 3.7903 | 3.7996 | 3.8668 | 3.8926 | 3.8265 | 3.8085 | 0.8573333
NMC | 473 | D3-400 | 2.1 | 1.7452 | 5 | 40 | 33.2419 | 3.8101 | 3.8262 | 3.8327 | 3.8169 | 3.812 | 3.7958 | 3.7893 | 3.8058 | 3.8095 | 3.8414 | 3.8544 | 3.8234 | 3.8132 | 3.7834 | 3.7682 | 3.8011 | 3.8085 | 3.8718 | 3.8972 | 3.8337 | 3.8166 | 0.8310476
NMC | 474 | D3-500 | 2.1 | 1.6421 | 5 | 40 | 31.2781 | 3.8237 | 3.8405 | 3.8467 | 3.8302 | 3.8253 | 3.8089 | 3.8023 | 3.8191 | 3.8225 | 3.856 | 3.8684 | 3.8352 | 3.8265 | 3.7943 | 3.7813 | 3.8144 | 3.8216 | 3.8842 | 3.9124 | 3.8467 | 3.8299 | 0.7819524
NMC | 475 | D3-600 | 2.1 | 1.5016 | 5 | 40 | 28.6019 | 3.8467 | 3.8622 | 3.8699 | 3.8529 | 3.8482 | 3.8312 | 3.8247 | 3.842 | 3.8454 | 3.8798 | 3.8922 | 3.8581 | 3.8495 | 3.8147 | 3.8027 | 3.8374 | 3.8445 | 3.913 | 3.9378 | 3.8699 | 3.8523 | 0.7150476
NMC | 476 | D4-100 | 2.1 | 1.9134 | 5 | 40 | 36.44571 | 3.7608 | 3.7775 | 3.7856 | 3.7686 | 3.7624 | 3.7459 | 3.7372 | 3.7543 | 3.7602 | 3.7946 | 3.8095 | 3.7754 | 3.7642 | 3.7329 | 3.7134 | 3.7472 | 3.7596 | 3.829 | 3.8566 | 3.7906 | 3.767 | 0.9111429
NMC | 477 | D4-200 | 2.1 | 1.8448 | 5 | 40 | 35.13905 | 3.7779 | 3.7949 | 3.802 | 3.7856 | 3.78 | 3.7633 | 3.7555 | 3.7726 | 3.7772 | 3.8101 | 3.8253 | 3.7927 | 3.7816 | 3.7487 | 3.7329 | 3.7667 | 3.7763 | 3.8442 | 3.8709 | 3.8073 | 3.785 | 0.8784762
NMC | 478 | D4-300 | 2.1 | 1.7955 | 5 | 40 | 34.2 | 3.803 | 3.8197 | 3.8259 | 3.8101 | 3.8051 | 3.7887 | 3.7819 | 3.7983 | 3.8023 | 3.8355 | 3.8482 | 3.8157 | 3.8067 | 3.7738 | 3.7602 | 3.793 | 3.8014 | 3.8678 | 3.8922 | 3.8278 | 3.8098 | 0.855
NMC | 479 | D4-400 | 2.1 | 1.7384 | 5 | 40 | 33.11238 | 3.8123 | 3.8281 | 3.834 | 3.8188 | 3.8144 | 3.7983 | 3.7924 | 3.8079 | 3.8113 | 3.8405 | 3.8547 | 3.8247 | 3.8157 | 3.7844 | 3.772 | 3.8033 | 3.8104 | 3.873 | 3.8957 | 3.8355 | 3.8185 | 0.8278095
NMC | 480 | D4-500 | 2.1 | 1.6765 | 5 | 40 | 31.93333 | 3.8216 | 3.8368 | 3.843 | 3.8275 | 3.8234 | 3.8076 | 3.8014 | 3.8172 | 3.8203 | 3.8523 | 3.864 | 3.8324 | 3.8247 | 3.794 | 3.781 | 3.8123 | 3.8194 | 3.8811 | 3.9053 | 3.8439 | 3.8275 | 0.7983333
NMC | 481 | D4-600 | 2.1 | 1.6112 | 5 | 40 | 30.68952 | 3.8349 | 3.851 | 3.8569 | 3.8411 | 3.8368 | 3.8206 | 3.8144 | 3.8309 | 3.834 | 3.8647 | 3.878 | 3.8464 | 3.8377 | 3.8079 | 3.7943 | 3.8262 | 3.833 | 3.8969 | 3.9198 | 3.8563 | 3.8411 | 0.7672381
NMC | 482 | E3-200 | 2.1 | 1.8787 | 5 | 40 | 35.78476 | 3.7704 | 3.7862 | 3.7943 | 3.7788 | 3.7723 | 3.758 | 3.7475 | 3.7642 | 3.7692 | 3.8017 | 3.8169 | 3.7856 | 3.7735 | 3.7416 | 3.7245 | 3.7574 | 3.7682 | 3.8324 | 3.8619 | 3.8008 | 3.7769 | 0.894619
NMC | 483 | E3-300 | 2.1 | 1.8272 | 5 | 40 | 34.80381 | 3.7965 | 3.8123 | 3.8191 | 3.8036 | 3.7983 | 3.7831 | 3.7751 | 3.7909 | 3.7952 | 3.8278 | 3.8408 | 3.8107 | 3.7999 | 3.7682 | 3.754 | 3.7856 | 3.7943 | 3.8544 | 3.8845 | 3.8222 | 3.8036 | 0.8700952
NMC | 484 | E3-400 | 2.1 | 1.7676 | 5 | 40 | 33.66857 | 3.8082 | 3.8225 | 3.8302 | 3.8147 | 3.8104 | 3.7952 | 3.7884 | 3.8042 | 3.8079 | 3.8383 | 3.851 | 3.8203 | 3.8116 | 3.7806 | 3.7682 | 3.7986 | 3.8067 | 3.8687 | 3.8926 | 3.8315 | 3.8147 | 0.8417143
NMC | 485 | E3-500 | 2.1 | 1.6929 | 5 | 40 | 32.24571 | 3.8203 | 3.8361 | 3.842 | 3.8265 | 3.8219 | 3.8064 | 3.8005 | 3.816 | 3.8194 | 3.851 | 3.8631 | 3.833 | 3.8231 | 3.7918 | 3.7797 | 3.8116 | 3.8188 | 3.878 | 3.905 | 3.8426 | 3.8265 | 0.8061429
NMC | 486 | E3-600 | 2.1 | 1.5726 | 5 | 40 | 29.95429 | 3.8417 | 3.8581 | 3.8634 | 3.8476 | 3.8433 | 3.8275 | 3.8213 | 3.8374 | 3.8411 | 3.8733 | 3.8851 | 3.8529 | 3.8445 | 3.8123 | 3.8005 | 3.833 | 3.8402 | 3.905 | 3.9276 | 3.8631 | 3.8473 | 0.7488571
NMC | 487 | E4-100 | 2.1 | 1.9052 | 5 | 40 | 36.28952 | 3.7599 | 3.7748 | 3.785 | 3.7679 | 3.7614 | 3.7437 | 3.7357 | 3.7531 | 3.7589 | 3.7943 | 3.8092 | 3.7757 | 3.763 | 3.732 | 3.7115 | 3.7456 | 3.758 | 3.824 | 3.8569 | 3.7893 | 3.7661 | 0.9072381
NMC | 488 | E4-200 | 2.1 | 1.8324 | 5 | 40 | 34.90286 | 3.7794 | 3.7965 | 3.8036 | 3.7875 | 3.7816 | 3.7645 | 3.7568 | 3.7735 | 3.7782 | 3.8104 | 3.8268 | 3.7937 | 3.7831 | 3.749 | 3.7335 | 3.7658 | 3.7772 | 3.8448 | 3.873 | 3.8076 | 3.7862 | 0.8725714
NMC | 489 | E4-300 | 2.1 | 1.7794 | 5 | 40 | 33.89333 | 3.8054 | 3.8209 | 3.829 | 3.8123 | 3.8073 | 3.7909 | 3.7834 | 3.8002 | 3.8042 | 3.8361 | 3.851 | 3.8185 | 3.8089 | 3.7769 | 3.7617 | 3.7949 | 3.8036 | 3.8671 | 3.8957 | 3.8306 | 3.8123 | 0.8473333
NMC | 490 | E4-400 | 2.1 | 1.7229 | 5 | 40 | 32.81714 | 3.816 | 3.8318 | 3.8383 | 3.8225 | 3.8178 | 3.8023 | 3.7958 | 3.812 | 3.8157 | 3.8461 | 3.8597 | 3.8281 | 3.8191 | 3.7875 | 3.7748 | 3.8073 | 3.8144 | 3.8771 | 3.9025 | 3.8392 | 3.8222 | 0.8204286
NMC | 491 | E4-500 | 2.1 | 1.6562 | 5 | 40 | 31.54667 | 3.8262 | 3.8417 | 3.8485 | 3.8324 | 3.8281 | 3.8123 | 3.8061 | 3.8219 | 3.8259 | 3.8554 | 3.8696 | 3.838 | 3.8293 | 3.8002 | 3.7853 | 3.8172 | 3.825 | 3.8873 | 3.9121 | 3.8501 | 3.8324 | 0.7886667
NMC | 492 | E4-600 | 2.1 | 1.5474 | 5 | 40 | 29.47429 | 3.8445 | 3.8609 | 3.8671 | 3.8507 | 3.8461 | 3.8299 | 3.824 | 3.8405 | 3.8439 | 3.8755 | 3.8885 | 3.8557 | 3.8473 | 3.8144 | 3.8027 | 3.8358 | 3.843 | 3.905 | 3.9319 | 3.8687 | 3.8501 | 0.7368571
NMC | 493 | H3-100 | 2.1 | 1.8995 | 5 | 40 | 36.18095 | 3.7608 | 3.7785 | 3.7859 | 3.7686 | 3.7627 | 3.7444 | 3.7366 | 3.7546 | 3.7596 | 3.7937 | 3.8101 | 3.7757 | 3.7639 | 3.7307 | 3.7121 | 3.7481 | 3.7589 | 3.8284 | 3.8578 | 3.7887 | 3.7673 | 0.9045238
NMC | 494 | H3-200 | 2.1 | 1.8332 | 5 | 40 | 34.9181 | 3.7782 | 3.7952 | 3.8027 | 3.7865 | 3.78 | 3.763 | 3.7552 | 3.7723 | 3.7769 | 3.8113 | 3.8262 | 3.7924 | 3.7816 | 3.7478 | 3.7317 | 3.7645 | 3.776 | 3.8448 | 3.8727 | 3.8067 | 3.7853 | 0.8729524
NMC | 495 | H3-400 | 2.1 | 1.7239 | 5 | 40 | 32.83619 | 3.8151 | 3.8321 | 3.838 | 3.8213 | 3.8172 | 3.7999 | 3.794 | 3.8101 | 3.8141 | 3.8482 | 3.8597 | 3.8278 | 3.8185 | 3.7853 | 3.7726 | 3.8061 | 3.8132 | 3.8808 | 3.9037 | 3.8374 | 3.8216 | 0.8209048
NMC | 496 | H3-500 | 2.1 | 1.6369 | 5 | 40 | 31.17905 | 3.8281 | 3.8451 | 3.8507 | 3.8343 | 3.8296 | 3.8132 | 3.8064 | 3.8234 | 3.8268 | 3.8612 | 3.8727 | 3.8402 | 3.8309 | 3.7977 | 3.7847 | 3.8182 | 3.8259 | 3.8938 | 3.9167 | 3.8507 | 3.834 | 0.7794762
NMC | 497 | H3-600 | 2.1 | 1.5406 | 5 | 40 | 29.34476 | 3.8457 | 3.8637 | 3.869 | 3.8519 | 3.8479 | 3.8312 | 3.8237 | 3.8414 | 3.8448 | 3.8805 | 3.8916 | 3.8575 | 3.8488 | 3.8138 | 3.8023 | 3.8371 | 3.8439 | 3.9109 | 3.9366 | 3.8684 | 3.8519 | 0.733619
NMC | 498 | H4-100 | 2.1 | 1.8972 | 5 | 40 | 36.13714 | 3.7658 | 3.7825 | 3.7903 | 3.7732 | 3.7673 | 3.75 | 3.7419 | 3.7583 | 3.7645 | 3.7992 | 3.8135 | 3.7806 | 3.7689 | 3.7341 | 3.7189 | 3.7534 | 3.7636 | 3.8265 | 3.86 | 3.793 | 3.772 | 0.9034286
NMC | 499 | H4-200 | 2.1 | 1.8208 | 5 | 40 | 34.6819 | 3.7862 | 3.802 | 3.8098 | 3.7934 | 3.7878 | 3.7729 | 3.7636 | 3.78 | 3.7847 | 3.8175 | 3.8324 | 3.7992 | 3.7893 | 3.7558 | 3.7413 | 3.7744 | 3.7834 | 3.8501 | 3.8767 | 3.812 | 3.7927 | 0.8670476
NMC | 500 | H4-300 | 2.1 | 1.757 | 5 | 40 | 33.46667 | 3.816 | 3.8324 | 3.8386 | 3.8228 | 3.8178 | 3.8011 | 3.794 | 3.8104 | 3.8144 | 3.8482 | 3.8609 | 3.8284 | 3.8191 | 3.7856 | 3.7726 | 3.8058 | 3.8135 | 3.8805 | 3.9053 | 3.8423 | 3.8225 | 0.8366667
NMC | 501 | H4-400 | 2.1 | 1.6401 | 5 | 40 | 31.24 | 3.8333 | 3.8498 | 3.856 | 3.8399 | 3.8349 | 3.8185 | 3.8123 | 3.8287 | 3.8324 | 3.8653 | 3.8774 | 3.8451 | 3.8364 | 3.8054 | 3.7909 | 3.824 | 3.8315 | 3.8953 | 3.9211 | 3.8575 | 3.8395 | 0.781
NMC | 502 | H4-500 | 2.1 | 1.4317 | 5 | 40 | 27.27048 | 3.8684 | 3.8854 | 3.8926 | 3.8752 | 3.8699 | 3.8529 | 3.8457 | 3.8637 | 3.8671 | 3.9031 | 3.9155 | 3.8811 | 3.8715 | 3.8358 | 3.8234 | 3.8575 | 3.8662 | 3.9372 | 3.962 | 3.8935 | 3.8746 | 0.6817619
NMC | 503 | H4-600 | 2.1 | 1.286 | 5 | 40 | 24.49524 | 3.8811 | 3.8981 | 3.9059 | 3.8882 | 3.8826 | 3.864 | 3.8575 | 3.8755 | 3.8795 | 3.9164 | 3.9298 | 3.8938 | 3.8839 | 3.8476 | 3.834 | 3.8705 | 3.8786 | 3.9496 | 3.9778 | 3.9056 | 3.887 | 0.612381
NMC | 504 | I3-100 | 2.1 | 1.9383 | 5 | 40 | 36.92 | 3.749 | 3.767 | 3.7751 | 3.7571 | 3.7509 | 3.7335 | 3.7242 | 3.7422 | 3.7481 | 3.7822 | 3.7999 | 3.7642 | 3.7521 | 3.7168 | 3.6991 | 3.7354 | 3.7475 | 3.8197 | 3.8485 | 3.781 | 3.7552 | 0.923
NMC | 505 | I3-200 | 2.1 | 1.8665 | 5 | 40 | 35.55238 | 3.7676 | 3.7844 | 3.7927 | 3.7757 | 3.7695 | 3.7521 | 3.7434 | 3.7614 | 3.7664 | 3.802 | 3.8169 | 3.7834 | 3.771 | 3.7357 | 3.7186 | 3.754 | 3.7655 | 3.8364 | 3.8647 | 3.7961 | 3.7748 | 0.8888095
NMC | 506 | I3-300 | 2.1 | 1.8076 | 5 | 40 | 34.43048 | 3.7965 | 3.8141 | 3.8206 | 3.8039 | 3.7986 | 3.7816 | 3.7738 | 3.7909 | 3.7955 | 3.8309 | 3.8439 | 3.8095 | 3.8002 | 3.7651 | 3.7509 | 3.7856 | 3.7946 | 3.865 | 3.8901 | 3.8213 | 3.8036 | 0.8607619
NMC | 507 | I3-400 | 2.1 | 1.745 | 5 | 40 | 33.2381 | 3.8095 | 3.8265 | 3.8327 | 3.8157 | 3.811 | 3.794 | 3.7872 | 3.8042 | 3.8079 | 3.8423 | 3.8547 | 3.8213 | 3.8129 | 3.7803 | 3.7651 | 3.7992 | 3.807 | 3.8761 | 3.8997 | 3.8321 | 3.816 | 0.8309524
NMC | 508 | I3-500 | 2.1 | 1.6856 | 5 | 40 | 32.10667 | 3.8197 | 3.8368 | 3.8426 | 3.8259 | 3.8216 | 3.8042 | 3.7977 | 3.8147 | 3.8182 | 3.8532 | 3.865 | 3.8312 | 3.8231 | 3.7893 | 3.776 | 3.8098 | 3.8172 | 3.886 | 3.9096 | 3.8439 | 3.8262 | 0.8026667
NMC | 509 | I3-600 | 2.1 | 1.6119 | 5 | 40 | 30.70286 | 3.8361 | 3.8532 | 3.8591 | 3.8417 | 3.8377 | 3.82 | 3.8138 | 3.8312 | 3.8346 | 3.8678 | 3.8808 | 3.8467 | 3.8389 | 3.8036 | 3.7924 | 3.8268 | 3.8337 | 3.9034 | 3.9254 | 3.8569 | 3.842 | 0.7675714
NMC | 510 | I4-100 | 2.1 | 1.8945 | 5 | 40 | 36.08571 | 3.7624 | 3.7791 | 3.7878 | 3.7704 | 3.7642 | 3.7468 | 3.7385 | 3.7562 | 3.7617 | 3.7971 | 3.812 | 3.7779 | 3.7655 | 3.7338 | 3.7143 | 3.75 | 3.7608 | 3.8318 | 3.8597 | 3.7912 | 3.7689 | 0.9021429
NMC | 511 | I4-200 | 2.1 | 1.8275 | 5 | 40 | 34.80952 | 3.7794 | 3.7965 | 3.8039 | 3.7868 | 3.7813 | 3.7639 | 3.7565 | 3.7735 | 3.7785 | 3.8113 | 3.8275 | 3.7952 | 3.7831 | 3.7503 | 3.7329 | 3.7658 | 3.7775 | 3.8461 | 3.874 | 3.8067 | 3.7865 | 0.8702381
NMC | 512 | I4-400 | 2.1 | 1.7245 | 5 | 40 | 32.84762 | 3.8144 | 3.8309 | 3.8371 | 3.8213 | 3.8166 | 3.7996 | 3.7937 | 3.8101 | 3.8135 | 3.8467 | 3.8591 | 3.8262 | 3.8178 | 3.785 | 3.7723 | 3.8054 | 3.8126 | 3.878 | 3.9028 | 3.838 | 3.8209 | 0.8211905
NMC | 513 | I4-500 | 2.1 | 1.6775 | 5 | 40 | 31.95238 | 3.82 | 3.8364 | 3.8423 | 3.8265 | 3.8216 | 3.8058 | 3.7989 | 3.8154 | 3.8191 | 3.8523 | 3.8643 | 3.8324 | 3.8228 | 3.7899 | 3.7779 | 3.8107 | 3.8178 | 3.8845 | 3.9074 | 3.8426 | 3.8262 | 0.7988095
NMC | 514 | I4-600 | 2.1 | 1.5797 | 5 | 40 | 30.08952 | 3.8386 | 3.8557 | 3.8616 | 3.8448 | 3.8408 | 3.8253 | 3.8178 | 3.8343 | 3.838 | 3.8721 | 3.8836 | 3.8504 | 3.842 | 3.8089 | 3.7961 | 3.8296 | 3.8371 | 3.9056 | 3.9279 | 3.8609 | 3.8448 | 0.7522381
NMC | 515 | J1-100 | 2.1 | 1.9212 | 5 | 40 | 36.59429 | 3.7589 | 3.7757 | 3.7841 | 3.7673 | 3.7608 | 3.745 | 3.7357 | 3.7531 | 3.7583 | 3.7909 | 3.8082 | 3.7741 | 3.7624 | 3.7298 | 3.7109 | 3.7462 | 3.7577 | 3.8265 | 3.8557 | 3.7896 | 3.7655 | 0.9148571
NMC | 516 | J1-200 | 2.1 | 1.8448 | 5 | 40 | 35.13905 | 3.7788 | 3.7952 | 3.803 | 3.7862 | 3.7806 | 3.7639 | 3.7558 | 3.7726 | 3.7779 | 3.8095 | 3.8265 | 3.7934 | 3.7819 | 3.7487 | 3.7329 | 3.7661 | 3.7769 | 3.8395 | 3.8721 | 3.8067 | 3.7856 | 0.8784762
NMC | 517 | J1-300 | 2.1 | 1.7948 | 5 | 40 | 34.18667 | 3.8054 | 3.8219 | 3.8287 | 3.8126 | 3.8073 | 3.7918 | 3.7844 | 3.8008 | 3.8048 | 3.8374 | 3.851 | 3.8188 | 3.8092 | 3.7766 | 3.7627 | 3.7952 | 3.8039 | 3.8693 | 3.895 | 3.8306 | 3.8126 | 0.8546667
NMC | 518 | J1-400 | 2.1 | 1.7234 | 5 | 40 | 32.82667 | 3.8182 | 3.8343 | 3.8405 | 3.8247 | 3.82 | 3.8036 | 3.7974 | 3.8135 | 3.8172 | 3.8492 | 3.8619 | 3.8306 | 3.8216 | 3.7915 | 3.7769 | 3.8092 | 3.8163 | 3.8786 | 3.9043 | 3.8408 | 3.8247 | 0.8206667
NMC | 519 | J1-500 | 2.1 | 1.6197 | 5 | 40 | 30.85143 | 3.8402 | 3.8563 | 3.8622 | 3.847 | 3.8417 | 3.8262 | 3.8197 | 3.8358 | 3.8392 | 3.8718 | 3.8833 | 3.8526 | 3.8433 | 3.8107 | 3.7992 | 3.8309 | 3.8386 | 3.9012 | 3.926 | 3.8622 | 3.8464 | 0.7712857
NMC | 520 | J1-600 | 2.1 | 1.469 | 5 | 40 | 27.98095 | 3.8532 | 3.8699 | 3.8761 | 3.8591 | 3.8547 | 3.8386 | 3.8318 | 3.8485 | 3.8519 | 3.886 | 3.8978 | 3.8653 | 3.856 | 3.8228 | 3.8104 | 3.8439 | 3.851 | 3.9189 | 3.9419 | 3.8771 | 3.8588 | 0.6995238
NMC | 521 | J2-100 | 2.1 | 1.9156 | 5 | 40 | 36.48762 | 3.7568 | 3.7748 | 3.7844 | 3.7658 | 3.7586 | 3.7422 | 3.7307 | 3.7496 | 3.7562 | 3.7924 | 3.8104 | 3.7732 | 3.7599 | 3.7227 | 3.7034 | 3.7425 | 3.7552 | 3.8296 | 3.8631 | 3.7881 | 3.7633 | 0.9121905
NMC | 522 | J2-200 | 2.1 | 1.8418 | 5 | 40 | 35.0819 | 3.7806 | 3.7986 | 3.807 | 3.7887 | 3.7825 | 3.7648 | 3.7558 | 3.7744 | 3.7797 | 3.8169 | 3.8327 | 3.7958 | 3.7841 | 3.7472 | 3.7301 | 3.7682 | 3.7788 | 3.8529 | 3.8833 | 3.8095 | 3.7881 | 0.8770476
NMC | 523 | J2-300 | 2.1 | 1.7876 | 5 | 40 | 34.04952 | 3.807 | 3.825 | 3.8321 | 3.8144 | 3.8092 | 3.7918 | 3.7844 | 3.802 | 3.8064 | 3.8423 | 3.8563 | 3.8209 | 3.8107 | 3.7757 | 3.7608 | 3.7961 | 3.8054 | 3.8774 | 3.9043 | 3.8337 | 3.8144 | 0.8512381
NMC | 524 | J2-400 | 2.1 | 1.7164 | 5 | 40 | 32.69333 | 3.8194 | 3.8368 | 3.8433 | 3.8262 | 3.8216 | 3.8036 | 3.7974 | 3.8144 | 3.8185 | 3.8519 | 3.8659 | 3.8321 | 3.8228 | 3.7903 | 3.7751 | 3.8095 | 3.8175 | 3.8829 | 3.9112 | 3.8448 | 3.8259 | 0.8173333
NMC | 525 | J2-500 | 2.1 | 1.5775 | 5 | 40 | 30.04762 | 3.8358 | 3.8526 | 3.8597 | 3.8417 | 3.8377 | 3.8209 | 3.8132 | 3.8309 | 3.8343 | 3.8678 | 3.8826 | 3.8479 | 3.8389 | 3.8039 | 3.7906 | 3.8259 | 3.8337 | 3.9037 | 3.9288 | 3.8588 | 3.8417 | 0.7511905
NMC | 526 | J2-600 | 2.1 | 1.4437 | 5 | 40 | 27.49905 | 3.8597 | 3.8783 | 3.8845 | 3.8668 | 3.8616 | 3.8426 | 3.8358 | 3.8547 | 3.8585 | 3.896 | 3.909 | 3.8724 | 3.8628 | 3.8259 | 3.8126 | 3.8495 | 3.8572 | 3.9276 | 3.9574 | 3.8839 | 3.8662 | 0.6874762
NMC | 527 | J3-200 | 2.1 | 1.8194 | 5 | 40 | 34.65524 | 3.7875 | 3.8048 | 3.8116 | 3.7946 | 3.7896 | 3.7729 | 3.7645 | 3.7816 | 3.7865 | 3.8185 | 3.8349 | 3.8014 | 3.7909 | 3.7565 | 3.7416 | 3.776 | 3.7856 | 3.8538 | 3.8811 | 3.8147 | 3.7943 | 0.866381
NMC | 528 | J3-300 | 2.1 | 1.7594 | 5 | 40 | 33.51238 | 3.816 | 3.8327 | 3.8395 | 3.8228 | 3.8178 | 3.8011 | 3.7943 | 3.8113 | 3.8154 | 3.8488 | 3.8622 | 3.8287 | 3.8194 | 3.7859 | 3.7723 | 3.8067 | 3.8144 | 3.8805 | 3.9071 | 3.8417 | 3.8228 | 0.8378095
NMC | 529 | J3-400 | 2.1 | 1.6817 | 5 | 40 | 32.03238 | 3.8265 | 3.8433 | 3.8492 | 3.833 | 3.8281 | 3.8123 | 3.8058 | 3.8219 | 3.8259 | 3.8585 | 3.8709 | 3.8386 | 3.8299 | 3.7977 | 3.785 | 3.8178 | 3.825 | 3.8901 | 3.914 | 3.8495 | 3.8327 | 0.8008095
NMC | 530 | J3-500 | 2.1 | 1.4958 | 5 | 40 | 28.49143 | 3.8588 | 3.8758 | 3.882 | 3.8653 | 3.8603 | 3.8433 | 3.8371 | 3.8544 | 3.8581 | 3.8929 | 3.9046 | 3.8715 | 3.8619 | 3.8284 | 3.8151 | 3.8498 | 3.8569 | 3.9229 | 3.9502 | 3.8814 | 3.8647 | 0.7122857
NMC | 531 | J3-600 | 2.1 | 1.301 | 5 | 40 | 24.78095 | 3.8746 | 3.8935 | 3.8997 | 3.8814 | 3.8767 | 3.8591 | 3.8519 | 3.8702 | 3.874 | 3.9105 | 3.9233 | 3.8876 | 3.878 | 3.8417 | 3.8287 | 3.865 | 3.873 | 3.9446 | 3.9716 | 3.9006 | 3.8808 | 0.6195238
NMC | 532 | J4-100 | 2.1 | 1.8809 | 5 | 40 | 35.82667 | 3.7757 | 3.7909 | 3.8002 | 3.7831 | 3.7779 | 3.762 | 3.7524 | 3.7692 | 3.7748 | 3.807 | 3.8237 | 3.7896 | 3.7791 | 3.7447 | 3.7292 | 3.763 | 3.7738 | 3.8386 | 3.8699 | 3.8027 | 3.7819 | 0.8956667
NMC | 533 | J4-200 | 2.1 | 1.8001 | 5 | 40 | 34.28762 | 3.7983 | 3.8141 | 3.8216 | 3.8051 | 3.8002 | 3.7831 | 3.776 | 3.793 | 3.7971 | 3.8296 | 3.8439 | 3.811 | 3.8014 | 3.7682 | 3.7546 | 3.7878 | 3.7961 | 3.8609 | 3.8882 | 3.825 | 3.8045 | 0.8571905
NMC | 534 | J4-400 | 2.1 | 1.6412 | 5 | 40 | 31.26095 | 3.8364 | 3.8523 | 3.8585 | 3.8426 | 3.838 | 3.8225 | 3.8166 | 3.8318 | 3.8355 | 3.8656 | 3.8792 | 3.8482 | 3.8395 | 3.8085 | 3.7961 | 3.8268 | 3.8349 | 3.8972 | 3.9211 | 3.8591 | 3.8423 | 0.7815238
NMC | 535 | J4-500 | 2.1 | 1.4674 | 5 | 40 | 27.95048 | 3.8606 | 3.8764 | 3.8833 | 3.8671 | 3.8625 | 3.8461 | 3.8395 | 3.8557 | 3.8594 | 3.8929 | 3.9053 | 3.8736 | 3.8637 | 3.8324 | 3.8185 | 3.8513 | 3.8588 | 3.9217 | 3.9493 | 3.8839 | 3.8665 | 0.6987619
NMC | 536 | J4-600 | 2.1 | 1.3856 | 5 | 40 | 26.39238 | 3.8681 | 3.8851 | 3.8916 | 3.8752 | 3.8702 | 3.8526 | 3.8467 | 3.8634 | 3.8671 | 3.8997 | 3.9146 | 3.8808 | 3.8715 | 3.8377 | 3.825 | 3.8588 | 3.8665 | 3.9338 | 3.9598 | 3.8922 | 3.8743 | 0.6598095
NMC | 537 | D3-100 | 2.1 | 1.9155 | 5 | 45 | 41.04643 | 3.8085 | 3.8259 | 3.8324 | 3.8154 | 3.8104 | 3.7934 | 3.7865 | 3.8036 | 3.8079 | 3.8417 | 3.8554 | 3.8213 | 3.812 | 3.78 | 3.7642 | 3.798 | 3.807 | 3.874 | 3.9006 | 3.8324 | 3.8147 | 0.9121429
NMC | 538 | D3-200 | 2.1 | 1.8499 | 5 | 45 | 39.64071 | 3.8225 | 3.8386 | 3.8454 | 3.829 | 3.8247 | 3.8079 | 3.8017 | 3.8178 | 3.8222 | 3.8557 | 3.8674 | 3.8346 | 3.8259 | 3.7943 | 3.7803 | 3.8135 | 3.8213 | 3.8879 | 3.9115 | 3.8454 | 3.829 | 0.8809048
NMC | 539 | D3-300 | 2.1 | 1.8004 | 5 | 45 | 38.58 | 3.8436 | 3.86 | 3.8659 | 3.8498 | 3.8451 | 3.8293 | 3.8231 | 3.8392 | 3.843 | 3.8743 | 3.8876 | 3.8563 | 3.847 | 3.8141 | 3.8023 | 3.8349 | 3.842 | 3.9068 | 3.9304 | 3.8662 | 3.8498 | 0.8573333
NMC | 540 | D3-400 | 2.1 | 1.7452 | 5 | 45 | 37.39714 | 3.8485 | 3.8643 | 3.8702 | 3.8544 | 3.8501 | 3.8355 | 3.8281 | 3.8442 | 3.8473 | 3.8795 | 3.891 | 3.8597 | 3.8513 | 3.8206 | 3.8082 | 3.8399 | 3.8467 | 3.9096 | 3.9335 | 3.8712 | 3.8544 | 0.8310476
NMC | 541 | D3-500 | 2.1 | 1.6421 | 5 | 45 | 35.18786 | 3.8581 | 3.8746 | 3.8805 | 3.8643 | 3.8597 | 3.8445 | 3.8377 | 3.8538 | 3.8575 | 3.8901 | 3.9022 | 3.8709 | 3.8616 | 3.829 | 3.8169 | 3.8498 | 3.8566 | 3.9223 | 3.9453 | 3.8805 | 3.8643 | 0.7819524
NMC | 542 | D3-600 | 2.1 | 1.5016 | 5 | 45 | 32.17714 | 3.8802 | 3.8969 | 3.9031 | 3.8864 | 3.8817 | 3.8662 | 3.8585 | 3.8749 | 3.8792 | 3.9133 | 3.9254 | 3.8916 | 3.8829 | 3.8492 | 3.8368 | 3.8709 | 3.878 | 3.9453 | 3.9698 | 3.9034 | 3.886 | 0.7150476
NMC | 543 | D4-100 | 2.1 | 1.9134 | 5 | 45 | 41.00143 | 3.8089 | 3.8256 | 3.8315 | 3.8151 | 3.8104 | 3.7937 | 3.7881 | 3.8048 | 3.8082 | 3.8417 | 3.8535 | 3.8206 | 3.812 | 3.7785 | 3.7664 | 3.8002 | 3.8073 | 3.8718 | 3.8975 | 3.8318 | 3.8151 | 0.9111429
NMC | 544 | D4-200 | 2.1 | 1.8448 | 5 | 45 | 39.53143 | 3.8228 | 3.8389 | 3.8448 | 3.8287 | 3.8244 | 3.8082 | 3.8023 | 3.8185 | 3.8222 | 3.8523 | 3.8659 | 3.8337 | 3.8256 | 3.794 | 3.7819 | 3.8141 | 3.8213 | 3.882 | 3.909 | 3.8454 | 3.829 | 0.8784762
NMC | 545 | D4-300 | 2.1 | 1.7955 | 5 | 45 | 38.475 | 3.8448 | 3.8609 | 3.8668 | 3.8513 | 3.8464 | 3.8321 | 3.8247 | 3.8408 | 3.8442 | 3.8758 | 3.8876 | 3.8563 | 3.8476 | 3.8163 | 3.8045 | 3.8364 | 3.8436 | 3.9074 | 3.9298 | 3.8662 | 3.851 | 0.855
NMC | 546 | D4-400 | 2.1 | 1.7384 | 5 | 45 | 37.25143 | 3.8498 | 3.8653 | 3.8705 | 3.8557 | 3.8513 | 3.8358 | 3.8299 | 3.8451 | 3.8488 | 3.8786 | 3.8904 | 3.86 | 3.8526 | 3.8222 | 3.8107 | 3.8414 | 3.8479 | 3.9096 | 3.9307 | 3.8705 | 3.8557 | 0.8278095
NMC | 547 | D4-500 | 2.1 | 1.6765 | 5 | 45 | 35.925 | 3.8557 | 3.8712 | 3.8764 | 3.8612 | 3.8572 | 3.8423 | 3.8358 | 3.8513 | 3.8547 | 3.886 | 3.8966 | 3.8665 | 3.8585 | 3.8275 | 3.8166 | 3.8476 | 3.8535 | 3.9158 | 3.9375 | 3.8771 | 3.8612 | 0.7983333
NMC | 548 | D4-600 | 2.1 | 1.6112 | 5 | 45 | 34.52571 | 3.8681 | 3.8836 | 3.8891 | 3.8736 | 3.8699 | 3.8541 | 3.8482 | 3.864 | 3.8668 | 3.8988 | 3.9099 | 3.8795 | 3.8709 | 3.8402 | 3.8281 | 3.8594 | 3.8662 | 3.9291 | 3.9515 | 3.8888 | 3.8736 | 0.7672381
NMC | 549 | E3-200 | 2.1 | 1.8787 | 5 | 45 | 40.25786 | 3.8163 | 3.8321 | 3.8383 | 3.8228 | 3.8182 | 3.8023 | 3.7961 | 3.8116 | 3.8157 | 3.8473 | 3.8591 | 3.8281 | 3.8197 | 3.7878 | 3.776 | 3.8076 | 3.8147 | 3.8774 | 3.9006 | 3.8395 | 3.8228 | 0.894619
NMC | 550 | E3-300 | 2.1 | 1.8272 | 5 | 45 | 39.15429 | 3.8402 | 3.8547 | 3.8612 | 3.8464 | 3.842 | 3.8265 | 3.8206 | 3.8358 | 3.8392 | 3.8705 | 3.8817 | 3.8513 | 3.8433 | 3.812 | 3.8005 | 3.8315 | 3.8386 | 3.8997 | 3.9226 | 3.8637 | 3.8461 | 0.8700952
NMC | 551 | E3-400 | 2.1 | 1.7676 | 5 | 45 | 37.87714 | 3.8476 | 3.8628 | 3.8687 | 3.8535 | 3.8495 | 3.8343 | 3.8284 | 3.8439 | 3.8473 | 3.8771 | 3.8888 | 3.8594 | 3.8507 | 3.8203 | 3.8092 | 3.8399 | 3.8461 | 3.904 | 3.9291 | 3.8702 | 3.8535 | 0.8417143
NMC | 552 | E3-500 | 2.1 | 1.6929 | 5 | 45 | 36.27643 | 3.856 | 3.8715 | 3.8771 | 3.8619 | 3.8578 | 3.8423 | 3.8364 | 3.8523 | 3.8557 | 3.8854 | 3.8978 | 3.8668 | 3.8591 | 3.8287 | 3.8169 | 3.8479 | 3.8544 | 3.9149 | 3.9384 | 3.8774 | 3.8619 | 0.8061429
NMC | 553 | E3-600 | 2.1 | 1.5726 | 5 | 45 | 33.69857 | 3.8758 | 3.8904 | 3.8975 | 3.8817 | 3.8774 | 3.8616 | 3.856 | 3.8718 | 3.8752 | 3.9068 | 3.9183 | 3.8867 | 3.8786 | 3.8476 | 3.8355 | 3.8665 | 3.8743 | 3.9375 | 3.9598 | 3.8969 | 3.8814 | 0.7488571
NMC | 554 | E4-100 | 2.1 | 1.9052 | 5 | 45 | 40.82571 | 3.8085 | 3.8253 | 3.8315 | 3.8154 | 3.8101 | 3.7937 | 3.7865 | 3.8039 | 3.8076 | 3.8408 | 3.8538 | 3.8219 | 3.8113 | 3.7775 | 3.7655 | 3.7989 | 3.8067 | 3.8733 | 3.8981 | 3.8321 | 3.8147 | 0.9072381
NMC | 555 | E4-200 | 2.1 | 1.8324 | 5 | 45 | 39.26571 | 3.825 | 3.8402 | 3.8473 | 3.8315 | 3.8265 | 3.811 | 3.8042 | 3.8206 | 3.824 | 3.8569 | 3.869 | 3.8374 | 3.8278 | 3.7952 | 3.7831 | 3.8154 | 3.8231 | 3.8885 | 3.9118 | 3.8479 | 3.8312 | 0.8725714
NMC | 556 | E4-300 | 2.1 | 1.7794 | 5 | 45 | 38.13 | 3.8485 | 3.8643 | 3.8705 | 3.8547 | 3.8501 | 3.8358 | 3.8281 | 3.8439 | 3.8476 | 3.8777 | 3.8916 | 3.8603 | 3.8513 | 3.82 | 3.8073 | 3.8392 | 3.8467 | 3.9115 | 3.9344 | 3.8715 | 3.8547 | 0.8473333
NMC | 557 | E4-400 | 2.1 | 1.7229 | 5 | 45 | 36.91929 | 3.855 | 3.8709 | 3.8767 | 3.8612 | 3.8566 | 3.842 | 3.8355 | 3.851 | 3.8547 | 3.886 | 3.8972 | 3.8662 | 3.8578 | 3.8275 | 3.8154 | 3.847 | 3.8535 | 3.9164 | 3.9391 | 3.878 | 3.8609 | 0.8204286
NMC | 558 | E4-500 | 2.1 | 1.6562 | 5 | 45 | 35.49 | 3.864 | 3.8802 | 3.8857 | 3.8702 | 3.8656 | 3.8501 | 3.8442 | 3.8603 | 3.8637 | 3.895 | 3.9071 | 3.8755 | 3.8671 | 3.8355 | 3.824 | 3.8554 | 3.8631 | 3.9264 | 3.949 | 3.887 | 3.8699 | 0.7886667
NMC | 559 | E4-600 | 2.1 | 1.5474 | 5 | 45 | 33.15857 | 3.8792 | 3.895 | 3.9012 | 3.8854 | 3.8808 | 3.865 | 3.8591 | 3.8752 | 3.8789 | 3.9109 | 3.9226 | 3.8913 | 3.8817 | 3.8498 | 3.838 | 3.8709 | 3.8777 | 3.9422 | 3.9648 | 3.9009 | 3.8848 | 0.7368571
NMC | 560 | H3-100 | 2.1 | 1.8995 | 5 | 45 | 40.70357 | 3.8092 | 3.8259 | 3.8324 | 3.816 | 3.811 | 3.794 | 3.7878 | 3.8045 | 3.8079 | 3.8399 | 3.8547 | 3.8216 | 3.8123 | 3.7785 | 3.7661 | 3.8002 | 3.8073 | 3.8755 | 3.8988 | 3.8318 | 3.8157 | 0.9045238
NMC | 561 | H3-200 | 2.1 | 1.8332 | 5 | 45 | 39.28286 | 3.8237 | 3.8405 | 3.8464 | 3.8296 | 3.8253 | 3.8089 | 3.8027 | 3.8191 | 3.8225 | 3.8557 | 3.8678 | 3.8352 | 3.8268 | 3.7934 | 3.7816 | 3.8141 | 3.8219 | 3.8888 | 3.9115 | 3.8464 | 3.8296 | 0.8729524
NMC | 562 | H3-400 | 2.1 | 1.7239 | 5 | 45 | 36.94071 | 3.8541 | 3.8709 | 3.8761 | 3.86 | 3.856 | 3.8392 | 3.8337 | 3.8501 | 3.8532 | 3.8854 | 3.8975 | 3.865 | 3.8572 | 3.8247 | 3.8129 | 3.8454 | 3.8526 | 3.9186 | 3.94 | 3.8752 | 3.86 | 0.8209048
NMC | 563 | H3-500 | 2.1 | 1.6369 | 5 | 45 | 35.07643 | 3.8643 | 3.8811 | 3.8867 | 3.8699 | 3.8659 | 3.8492 | 3.8433 | 3.86 | 3.8631 | 3.8972 | 3.9081 | 3.8749 | 3.8671 | 3.8333 | 3.8222 | 3.8557 | 3.8622 | 3.9298 | 3.9512 | 3.8848 | 3.8699 | 0.7794762
NMC | 564 | H3-600 | 2.1 | 1.5406 | 5 | 45 | 33.01286 | 3.8808 | 3.8966 | 3.9037 | 3.8867 | 3.8823 | 3.8653 | 3.8591 | 3.8761 | 3.8795 | 3.9143 | 3.9254 | 3.8922 | 3.8836 | 3.8492 | 3.8377 | 3.8715 | 3.8786 | 3.9459 | 3.9694 | 3.9028 | 3.8867 | 0.733619
NMC | 565 | H4-100 | 2.1 | 1.8972 | 5 | 45 | 40.65429 | 3.8132 | 3.8281 | 3.8358 | 3.8197 | 3.8151 | 3.8002 | 3.7918 | 3.8085 | 3.812 | 3.8433 | 3.8578 | 3.825 | 3.8166 | 3.7856 | 3.771 | 3.8042 | 3.8113 | 3.8764 | 3.9009 | 3.8377 | 3.8197 | 0.9034286
NMC | 566 | H4-200 | 2.1 | 1.8208 | 5 | 45 | 39.01714 | 3.8302 | 3.8464 | 3.8523 | 3.8368 | 3.8321 | 3.8154 | 3.8095 | 3.8256 | 3.829 | 3.8619 | 3.8736 | 3.8426 | 3.8337 | 3.8008 | 3.789 | 3.8206 | 3.8281 | 3.8932 | 3.9158 | 3.8526 | 3.8364 | 0.8670476
NMC | 567 | H4-300 | 2.1 | 1.757 | 5 | 45 | 37.65 | 3.8578 | 3.8724 | 3.8798 | 3.8643 | 3.8594 | 3.843 | 3.8368 | 3.8529 | 3.8566 | 3.8888 | 3.9006 | 3.8693 | 3.8606 | 3.8281 | 3.8166 | 3.8485 | 3.8557 | 3.9183 | 3.9431 | 3.8802 | 3.8637 | 0.8366667
NMC | 568 | H4-400 | 2.1 | 1.6401 | 5 | 45 | 35.145 | 3.8712 | 3.8867 | 3.8929 | 3.8774 | 3.8727 | 3.8563 | 3.8501 | 3.8662 | 3.8702 | 3.9015 | 3.9143 | 3.8823 | 3.874 | 3.8414 | 3.8293 | 3.8622 | 3.869 | 3.931 | 3.9567 | 3.8929 | 3.8764 | 0.781
NMC | 569 | H4-500 | 2.1 | 1.4317 | 5 | 45 | 30.67929 | 3.9028 | 3.9186 | 3.9267 | 3.9093 | 3.9043 | 3.8876 | 3.8805 | 3.8975 | 3.9015 | 3.9363 | 3.9496 | 3.9152 | 3.9056 | 3.8715 | 3.8581 | 3.8926 | 3.9003 | 3.9685 | 3.9955 | 3.9279 | 3.9087 | 0.6817619
NMC | 570 | H4-600 | 2.1 | 1.286 | 5 | 45 | 27.55714 | 3.9152 | 3.9316 | 3.94 | 3.9223 | 3.9171 | 3.8988 | 3.8919 | 3.9099 | 3.914 | 3.9505 | 3.9639 | 3.9291 | 3.9186 | 3.8823 | 3.8687 | 3.9046 | 3.913 | 3.9853 | 4.0119 | 3.9419 | 3.9217 | 0.612381
NMC | 571 | I3-100 | 2.1 | 1.9383 | 5 | 45 | 41.535 | 3.7983 | 3.8132 | 3.8213 | 3.8045 | 3.7999 | 3.785 | 3.776 | 3.7934 | 3.7971 | 3.8318 | 3.8439 | 3.8113 | 3.8014 | 3.767 | 3.7543 | 3.7875 | 3.7965 | 3.8603 | 3.8891 | 3.8222 | 3.8045 | 0.923
NMC | 572 | I3-200 | 2.1 | 1.8665 | 5 | 45 | 39.99643 | 3.8144 | 3.8315 | 3.8371 | 3.8209 | 3.8163 | 3.7992 | 3.793 | 3.8095 | 3.8135 | 3.8464 | 3.8591 | 3.8259 | 3.8175 | 3.7834 | 3.7717 | 3.8054 | 3.8126 | 3.8761 | 3.9034 | 3.8364 | 3.8206 | 0.8888095
NMC | 573 | I3-300 | 2.1 | 1.8076 | 5 | 45 | 38.73429 | 3.8411 | 3.8572 | 3.8637 | 3.847 | 3.8426 | 3.8259 | 3.82 | 3.8368 | 3.8402 | 3.8721 | 3.8854 | 3.8516 | 3.8439 | 3.8104 | 3.7986 | 3.8327 | 3.8392 | 3.9037 | 3.9291 | 3.8634 | 3.8473 | 0.8607619
NMC | 574 | I3-400 | 2.1 | 1.745 | 5 | 45 | 37.39286 | 3.8501 | 3.8662 | 3.8721 | 3.856 | 3.8519 | 3.8346 | 3.8287 | 3.8451 | 3.8485 | 3.8826 | 3.8938 | 3.8606 | 3.8529 | 3.8188 | 3.8076 | 3.8414 | 3.8479 | 3.9149 | 3.9372 | 3.8712 | 3.856 | 0.8309524
NMC | 575 | I3-500 | 2.1 | 1.6856 | 5 | 45 | 36.12 | 3.8597 | 3.8764 | 3.882 | 3.8653 | 3.8612 | 3.8439 | 3.8383 | 3.8554 | 3.8581 | 3.8929 | 3.9037 | 3.8699 | 3.8628 | 3.8281 | 3.8169 | 3.851 | 3.8575 | 3.9239 | 3.9471 | 3.8802 | 3.8653 | 0.8026667
NMC | 576 | I3-600 | 2.1 | 1.6119 | 5 | 45 | 34.54071 | 3.8721 | 3.8891 | 3.8947 | 3.8777 | 3.8736 | 3.8566 | 3.8507 | 3.8678 | 3.8709 | 3.905 | 3.9161 | 3.8829 | 3.8752 | 3.8423 | 3.8293 | 3.8634 | 3.8699 | 3.9375 | 3.9592 | 3.8941 | 3.878 | 0.7675714
NMC | 577 | I4-100 | 2.1 | 1.8945 | 5 | 45 | 40.59643 | 3.8107 | 3.8278 | 3.834 | 3.8169 | 3.8123 | 3.7955 | 3.789 | 3.8061 | 3.8098 | 3.8436 | 3.8563 | 3.8225 | 3.8138 | 3.7794 | 3.7676 | 3.8005 | 3.8092 | 3.8771 | 3.9006 | 3.834 | 3.8169 | 0.9021429
NMC | 578 | I4-200 | 2.1 | 1.8275 | 5 | 45 | 39.16071 | 3.8247 | 3.8411 | 3.8473 | 3.8309 | 3.8262 | 3.8101 | 3.8033 | 3.8197 | 3.8237 | 3.8569 | 3.869 | 3.8364 | 3.8275 | 3.7946 | 3.7822 | 3.8151 | 3.8225 | 3.8888 | 3.9127 | 3.8473 | 3.8309 | 0.8702381
NMC | 579 | I4-400 | 2.1 | 1.7245 | 5 | 45 | 36.95357 | 3.8529 | 3.869 | 3.8749 | 3.8588 | 3.8544 | 3.8386 | 3.8327 | 3.8488 | 3.8523 | 3.8845 | 3.8963 | 3.8643 | 3.856 | 3.8237 | 3.812 | 3.8445 | 3.8513 | 3.9155 | 3.9388 | 3.8749 | 3.8588 | 0.8211905
NMC | 580 | I4-500 | 2.1 | 1.6775 | 5 | 45 | 35.94643 | 3.8569 | 3.8724 | 3.8786 | 3.8625 | 3.8585 | 3.8423 | 3.8361 | 3.8526 | 3.856 | 3.8888 | 3.9 | 3.8678 | 3.8594 | 3.8287 | 3.8154 | 3.8476 | 3.8547 | 3.9195 | 3.9431 | 3.878 | 3.8625 | 0.7988095
NMC | 581 | I4-600 | 2.1 | 1.5797 | 5 | 45 | 33.85071 | 3.873 | 3.8891 | 3.8957 | 3.8795 | 3.8746 | 3.8581 | 3.8523 | 3.869 | 3.8724 | 3.9059 | 3.9171 | 3.8839 | 3.8758 | 3.8436 | 3.8312 | 3.8643 | 3.8712 | 3.9378 | 3.9605 | 3.8944 | 3.8786 | 0.7522381
NMC | 582 | J1-100 | 2.1 | 1.9212 | 5 | 45 | 41.16857 | 3.8073 | 3.8231 | 3.8302 | 3.8141 | 3.8095 | 3.7937 | 3.7862 | 3.803 | 3.8067 | 3.8399 | 3.8526 | 3.8197 | 3.8107 | 3.7791 | 3.7648 | 3.798 | 3.8058 | 3.8724 | 3.8969 | 3.8318 | 3.8138 | 0.9148571
NMC | 583 | J1-200 | 2.1 | 1.8448 | 5 | 45 | 39.53143 | 3.8234 | 3.8395 | 3.8461 | 3.8299 | 3.8256 | 3.8095 | 3.803 | 3.8191 | 3.8231 | 3.8541 | 3.8674 | 3.8355 | 3.8268 | 3.7943 | 3.7822 | 3.8141 | 3.8219 | 3.8842 | 3.9105 | 3.8467 | 3.8299 | 0.8784762
NMC | 584 | J1-300 | 2.1 | 1.7948 | 5 | 45 | 38.46 | 3.8476 | 3.8631 | 3.8699 | 3.8541 | 3.8495 | 3.834 | 3.8278 | 3.8436 | 3.8473 | 3.8789 | 3.891 | 3.8594 | 3.851 | 3.8194 | 3.8073 | 3.8386 | 3.8461 | 3.9102 | 3.9332 | 3.8702 | 3.8538 | 0.8546667
NMC | 585 | J1-400 | 2.1 | 1.7234 | 5 | 45 | 36.93 | 3.8563 | 3.8721 | 3.878 | 3.8628 | 3.8578 | 3.8423 | 3.8361 | 3.8519 | 3.8557 | 3.8867 | 3.8984 | 3.8671 | 3.8591 | 3.8278 | 3.8163 | 3.8473 | 3.8547 | 3.9167 | 3.9403 | 3.8792 | 3.8625 | 0.8206667
NMC | 586 | J1-500 | 2.1 | 1.6197 | 5 | 45 | 34.70786 | 3.8774 | 3.8932 | 3.8988 | 3.8833 | 3.8789 | 3.8631 | 3.8569 | 3.8727 | 3.8761 | 3.9084 | 3.9198 | 3.8891 | 3.8798 | 3.8479 | 3.8361 | 3.8681 | 3.8752 | 3.9388 | 3.9614 | 3.8984 | 3.8826 | 0.7712857
NMC | 587 | J1-600 | 2.1 | 1.469 | 5 | 45 | 31.47857 | 3.8876 | 3.9034 | 3.9099 | 3.8941 | 3.8891 | 3.8727 | 3.8665 | 3.8826 | 3.8867 | 3.9195 | 3.9316 | 3.8984 | 3.8901 | 3.8572 | 3.8454 | 3.8783 | 3.8857 | 3.9518 | 3.9747 | 3.9099 | 3.8932 | 0.6995238
NMC | 588 | J2-100 | 2.1 | 1.9156 | 5 | 45 | 41.04857 | 3.8054 | 3.8237 | 3.8306 | 3.8126 | 3.8073 | 3.7903 | 3.7822 | 3.8008 | 3.8048 | 3.8408 | 3.855 | 3.8182 | 3.8089 | 3.7723 | 3.7586 | 3.7949 | 3.8042 | 3.873 | 3.9031 | 3.8324 | 3.8123 | 0.9121905
NMC | 589 | J2-200 | 2.1 | 1.8418 | 5 | 45 | 39.46714 | 3.8259 | 3.8442 | 3.8504 | 3.8324 | 3.8278 | 3.8101 | 3.8033 | 3.8209 | 3.8253 | 3.8609 | 3.8743 | 3.8383 | 3.8293 | 3.7934 | 3.7803 | 3.8169 | 3.8247 | 3.8966 | 3.9217 | 3.8519 | 3.8324 | 0.8770476
NMC | 590 | J2-300 | 2.1 | 1.7876 | 5 | 45 | 38.30571 | 3.8498 | 3.8674 | 3.8736 | 3.8563 | 3.8516 | 3.8358 | 3.8281 | 3.8454 | 3.8495 | 3.8842 | 3.8966 | 3.8622 | 3.8529 | 3.8182 | 3.8054 | 3.8405 | 3.8485 | 3.9183 | 3.9425 | 3.8733 | 3.856 | 0.8512381
NMC | 591 | J2-400 | 2.1 | 1.7164 | 5 | 45 | 36.78 | 3.8578 | 3.8749 | 3.8808 | 3.8643 | 3.8597 | 3.8426 | 3.8361 | 3.8535 | 3.8569 | 3.8907 | 3.9031 | 3.8693 | 3.8609 | 3.8265 | 3.8144 | 3.8488 | 3.8557 | 3.9245 | 3.9474 | 3.8808 | 3.864 | 0.8173333
NMC | 592 | J2-500 | 2.1 | 1.5775 | 5 | 45 | 33.80357 | 3.8715 | 3.8873 | 3.895 | 3.8783 | 3.8733 | 3.856 | 3.8492 | 3.8665 | 3.8705 | 3.9056 | 3.9177 | 3.8829 | 3.8746 | 3.8405 | 3.8271 | 3.8625 | 3.8696 | 3.936 | 3.9629 | 3.896 | 3.8786 | 0.7511905
NMC | 593 | J2-600 | 2.1 | 1.4437 | 5 | 45 | 30.93643 | 3.895 | 3.913 | 3.9195 | 3.9015 | 3.8966 | 3.8783 | 3.8718 | 3.8901 | 3.8938 | 3.9291 | 3.9431 | 3.9084 | 3.8978 | 3.8634 | 3.8485 | 3.8851 | 3.8926 | 3.966 | 3.9905 | 3.9189 | 3.9009 | 0.6874762
NMC | 594 | J3-200 | 2.1 | 1.8194 | 5 | 45 | 38.98714 | 3.8318 | 3.8482 | 3.8544 | 3.8377 | 3.8333 | 3.8166 | 3.8104 | 3.8268 | 3.8309 | 3.864 | 3.8761 | 3.8433 | 3.8346 | 3.8014 | 3.7893 | 3.8225 | 3.8296 | 3.8947 | 3.9198 | 3.8544 | 3.8377 | 0.866381
NMC | 595 | J3-300 | 2.1 | 1.7594 | 5 | 45 | 37.70143 | 3.8569 | 3.8733 | 3.8795 | 3.8634 | 3.8585 | 3.8423 | 3.8358 | 3.8526 | 3.856 | 3.8888 | 3.9012 | 3.8687 | 3.8603 | 3.8271 | 3.8151 | 3.8479 | 3.8554 | 3.9198 | 3.9446 | 3.8802 | 3.8628 | 0.8378095
NMC | 596 | J3-400 | 2.1 | 1.6817 | 5 | 45 | 36.03643 | 3.864 | 3.8798 | 3.8864 | 3.8702 | 3.8656 | 3.8498 | 3.8439 | 3.86 | 3.8637 | 3.896 | 3.9074 | 3.8755 | 3.8668 | 3.8346 | 3.8234 | 3.8557 | 3.8628 | 3.9273 | 3.9499 | 3.886 | 3.8699 | 0.8008095
NMC | 597 | J3-500 | 2.1 | 1.4958 | 5 | 45 | 32.05286 | 3.8935 | 3.9105 | 3.9167 | 3.8994 | 3.895 | 3.8783 | 3.8718 | 3.8891 | 3.8926 | 3.9251 | 3.9388 | 3.9046 | 3.896 | 3.8622 | 3.8501 | 3.8833 | 3.8916 | 3.9574 | 3.9837 | 3.9161 | 3.8988 | 0.7122857
NMC | 598 | J3-600 | 2.1 | 1.301 | 5 | 45 | 27.87857 | 3.9096 | 3.9273 | 3.9341 | 3.9167 | 3.9112 | 3.8941 | 3.8867 | 3.9046 | 3.9084 | 3.9425 | 3.9577 | 3.922 | 3.9124 | 3.8786 | 3.8637 | 3.8994 | 3.9074 | 3.9781 | 4.0054 | 3.9344 | 3.9155 | 0.6195238
NMC | 599 | J4-100 | 2.1 | 1.8809 | 5 | 45 | 40.305 | 3.8219 | 3.8368 | 3.8445 | 3.8281 | 3.8234 | 3.8064 | 3.8005 | 3.8172 | 3.8206 | 3.8541 | 3.8665 | 3.8333 | 3.8247 | 3.7909 | 3.7791 | 3.8123 | 3.8197 | 3.8864 | 3.9099 | 3.8445 | 3.8278 | 0.8956667
NMC | 600 | J4-200 | 2.1 | 1.8001 | 5 | 45 | 38.57357 | 3.8389 | 3.8535 | 3.8609 | 3.8451 | 3.8405 | 3.8244 | 3.8185 | 3.8343 | 3.8377 | 3.8696 | 3.8823 | 3.8507 | 3.8417 | 3.8095 | 3.7977 | 3.829 | 3.8371 | 3.9012 | 3.9248 | 3.8619 | 3.8448 | 0.8571905
NMC | 601 | J4-400 | 2.1 | 1.6412 | 5 | 45 | 35.16857 | 3.8709 | 3.8864 | 3.8922 | 3.8767 | 3.8724 | 3.8572 | 3.8507 | 3.8662 | 3.8699 | 3.9 | 3.913 | 3.8833 | 3.8736 | 3.8442 | 3.8312 | 3.8619 | 3.8693 | 3.9304 | 3.9546 | 3.895 | 3.8764 | 0.7815238
NMC | 602 | J4-500 | 2.1 | 1.4674 | 5 | 45 | 31.44429 | 3.8953 | 3.9115 | 3.918 | 3.9019 | 3.8966 | 3.8805 | 3.874 | 3.8898 | 3.8941 | 3.9264 | 3.9394 | 3.9071 | 3.8978 | 3.8653 | 3.8532 | 3.8848 | 3.8932 | 3.9567 | 3.9834 | 3.9192 | 3.9009 | 0.6987619
NMC | 603 | J4-600 | 2.1 | 1.3856 | 5 | 45 | 29.69143 | 3.9015 | 3.918 | 3.9251 | 3.9084 | 3.9031 | 3.8876 | 3.8798 | 3.8966 | 3.9006 | 3.9341 | 3.9474 | 3.9143 | 3.9043 | 3.8709 | 3.8578 | 3.8907 | 3.8994 | 3.966 | 3.9927 | 3.9276 | 3.9071 | 0.6598095
NMC | 604 | D3-100 | 2.1 | 1.9155 | 5 | 50 | 45.60714 | 3.8498 | 3.8668 | 3.8727 | 3.856 | 3.8513 | 3.8343 | 3.8284 | 3.8457 | 3.8488 | 3.8833 | 3.8947 | 3.8606 | 3.8526 | 3.8188 | 3.8073 | 3.8414 | 3.8482 | 3.9146 | 3.9384 | 3.8733 | 3.856 | 0.9121429
NMC | 605 | D3-200 | 2.1 | 1.8499 | 5 | 50 | 44.04524 | 3.8612 | 3.8774 | 3.8833 | 3.8671 | 3.8631 | 3.8467 | 3.8408 | 3.8569 | 3.8603 | 3.8932 | 3.9046 | 3.8724 | 3.8643 | 3.8337 | 3.82 | 3.8519 | 3.8594 | 3.9208 | 3.9471 | 3.8839 | 3.8671 | 0.8809048
NMC | 606 | D3-300 | 2.1 | 1.8004 | 5 | 50 | 42.86667 | 3.8811 | 3.8953 | 3.9025 | 3.8873 | 3.8823 | 3.8665 | 3.8609 | 3.8767 | 3.8802 | 3.9099 | 3.9233 | 3.8922 | 3.8836 | 3.8516 | 3.8408 | 3.8724 | 3.8792 | 3.9431 | 3.9648 | 3.9019 | 3.886 | 0.8573333
NMC | 607 | D3-400 | 2.1 | 1.7452 | 5 | 50 | 41.55238 | 3.8836 | 3.8991 | 3.9053 | 3.8895 | 3.8854 | 3.8693 | 3.864 | 3.8792 | 3.8829 | 3.913 | 3.926 | 3.895 | 3.8867 | 3.856 | 3.8436 | 3.8749 | 3.8823 | 3.9434 | 3.9676 | 3.9065 | 3.8891 | 0.8310476
NMC | 608 | D3-500 | 2.1 | 1.6421 | 5 | 50 | 39.09762 | 3.8916 | 3.9078 | 3.9133 | 3.8978 | 3.8929 | 3.8771 | 3.8709 | 3.8873 | 3.8907 | 3.9223 | 3.9347 | 3.9028 | 3.8944 | 3.864 | 3.8507 | 3.8823 | 3.8898 | 3.9543 | 3.9775 | 3.9146 | 3.8972 | 0.7819524
NMC | 609 | D3-600 | 2.1 | 1.5016 | 5 | 50 | 35.75238 | 3.9146 | 3.931 | 3.9375 | 3.9214 | 3.9161 | 3.9006 | 3.8932 | 3.9096 | 3.914 | 3.9468 | 3.9598 | 3.927 | 3.9177 | 3.8854 | 3.8721 | 3.905 | 3.913 | 3.9791 | 4.0045 | 3.9384 | 3.9205 | 0.7150476
NMC | 610 | D4-100 | 2.1 | 1.9134 | 5 | 50 | 45.55714 | 3.8488 | 3.8647 | 3.8709 | 3.855 | 3.8504 | 3.8346 | 3.829 | 3.8451 | 3.8482 | 3.8805 | 3.8919 | 3.8603 | 3.8519 | 3.8194 | 3.8082 | 3.8411 | 3.8476 | 3.9127 | 3.9344 | 3.8718 | 3.8547 | 0.9111429
NMC | 611 | D4-200 | 2.1 | 1.8448 | 5 | 50 | 43.92381 | 3.8609 | 3.8761 | 3.882 | 3.8668 | 3.8625 | 3.8467 | 3.8408 | 3.8569 | 3.8603 | 3.8919 | 3.9028 | 3.8715 | 3.8637 | 3.834 | 3.8209 | 3.8529 | 3.8594 | 3.9233 | 3.9443 | 3.8814 | 3.8668 | 0.8784762
NMC | 612 | D4-300 | 2.1 | 1.7955 | 5 | 50 | 42.75 | 3.8829 | 3.8988 | 3.904 | 3.8882 | 3.8845 | 3.869 | 3.8631 | 3.8786 | 3.882 | 3.914 | 3.9245 | 3.8932 | 3.8857 | 3.8544 | 3.8436 | 3.8749 | 3.8814 | 3.944 | 3.9651 | 3.9031 | 3.8882 | 0.855
NMC | 613 | D4-400 | 2.1 | 1.7384 | 5 | 50 | 41.39048 | 3.8854 | 3.8991 | 3.9056 | 3.8907 | 3.8867 | 3.8718 | 3.8659 | 3.8811 | 3.8842 | 3.914 | 3.9257 | 3.8957 | 3.8879 | 3.8581 | 3.8467 | 3.8767 | 3.8833 | 3.9422 | 3.9654 | 3.9062 | 3.8907 | 0.8278095
NMC | 614 | D4-500 | 2.1 | 1.6765 | 5 | 50 | 39.91667 | 3.8888 | 3.904 | 3.9096 | 3.8944 | 3.8904 | 3.8749 | 3.8693 | 3.8845 | 3.8879 | 3.9186 | 3.9295 | 3.8991 | 3.8916 | 3.8625 | 3.8501 | 3.8805 | 3.887 | 3.9474 | 3.9698 | 3.9096 | 3.8944 | 0.7983333
NMC | 615 | D4-600 | 2.1 | 1.6112 | 5 | 50 | 38.3619 | 3.9019 | 3.9161 | 3.9229 | 3.9078 | 3.9034 | 3.8882 | 3.882 | 3.8972 | 3.9006 | 3.9304 | 3.9431 | 3.9124 | 3.9046 | 3.8749 | 3.8619 | 3.8929 | 3.8997 | 3.9595 | 3.984 | 3.9229 | 3.9074 | 0.7672381
NMC | 616 | E3-200 | 2.1 | 1.8787 | 5 | 50 | 44.73095 | 3.8557 | 3.8702 | 3.8764 | 3.8619 | 3.8569 | 3.8423 | 3.8364 | 3.851 | 3.8547 | 3.8857 | 3.8963 | 3.8668 | 3.8585 | 3.8278 | 3.8169 | 3.8473 | 3.8541 | 3.9127 | 3.9363 | 3.8767 | 3.8612 | 0.894619
NMC | 617 | E3-300 | 2.1 | 1.8272 | 5 | 50 | 43.50476 | 3.8764 | 3.8916 | 3.8966 | 3.8823 | 3.878 | 3.864 | 3.8572 | 3.8721 | 3.8755 | 3.9062 | 3.9167 | 3.887 | 3.8789 | 3.8504 | 3.838 | 3.8681 | 3.8746 | 3.935 | 3.9564 | 3.8975 | 3.882 | 0.8700952
NMC | 618 | E3-400 | 2.1 | 1.7676 | 5 | 50 | 42.08571 | 3.8823 | 3.8972 | 3.9025 | 3.8879 | 3.8839 | 3.8699 | 3.8634 | 3.878 | 3.8817 | 3.9099 | 3.9226 | 3.8932 | 3.8848 | 3.855 | 3.8442 | 3.874 | 3.8808 | 3.9412 | 3.962 | 3.9025 | 3.8873 | 0.8417143
NMC | 619 | E3-500 | 2.1 | 1.6929 | 5 | 50 | 40.30714 | 3.8895 | 3.9043 | 3.9099 | 3.8947 | 3.8907 | 3.8758 | 3.8699 | 3.8854 | 3.8885 | 3.9192 | 3.9301 | 3.9006 | 3.8919 | 3.8622 | 3.8507 | 3.8811 | 3.8879 | 3.9462 | 3.9704 | 3.9105 | 3.8944 | 0.8061429
NMC | 620 | E3-600 | 2.1 | 1.5726 | 5 | 50 | 37.44286 | 3.9074 | 3.9229 | 3.9291 | 3.9136 | 3.909 | 3.895 | 3.8879 | 3.9034 | 3.9071 | 3.9381 | 3.9493 | 3.9189 | 3.9102 | 3.8795 | 3.8678 | 3.8991 | 3.9062 | 3.967 | 3.9908 | 3.9295 | 3.913 | 0.7488571
NMC | 621 | E4-100 | 2.1 | 1.9052 | 5 | 50 | 45.3619 | 3.8501 | 3.8665 | 3.8724 | 3.8566 | 3.8516 | 3.8352 | 3.8293 | 3.8457 | 3.8488 | 3.8823 | 3.8938 | 3.8616 | 3.8532 | 3.8206 | 3.8085 | 3.8414 | 3.8482 | 3.9109 | 3.9363 | 3.8724 | 3.856 | 0.9072381
NMC | 622 | E4-200 | 2.1 | 1.8324 | 5 | 50 | 43.62857 | 3.865 | 3.8802 | 3.8864 | 3.8712 | 3.8662 | 3.8523 | 3.8448 | 3.8606 | 3.8637 | 3.8947 | 3.9071 | 3.8758 | 3.8674 | 3.8358 | 3.824 | 3.855 | 3.8628 | 3.9248 | 3.949 | 3.8864 | 3.8705 | 0.8725714
NMC | 623 | E4-300 | 2.1 | 1.7794 | 5 | 50 | 42.36667 | 3.8864 | 3.9022 | 3.9071 | 3.8916 | 3.8876 | 3.8721 | 3.8662 | 3.882 | 3.8854 | 3.9164 | 3.9279 | 3.8972 | 3.8888 | 3.8578 | 3.8461 | 3.8774 | 3.8845 | 3.9465 | 3.9691 | 3.9081 | 3.8913 | 0.8473333
NMC | 624 | E4-400 | 2.1 | 1.7229 | 5 | 50 | 41.02143 | 3.8904 | 3.9059 | 3.9118 | 3.8966 | 3.8922 | 3.8767 | 3.8712 | 3.8867 | 3.8901 | 3.9208 | 3.9322 | 3.9019 | 3.8932 | 3.8637 | 3.8513 | 3.8823 | 3.8891 | 3.9484 | 3.9732 | 3.9112 | 3.896 | 0.8204286
NMC | 625 | E4-500 | 2.1 | 1.6562 | 5 | 50 | 39.43333 | 3.8988 | 3.9143 | 3.9198 | 3.9046 | 3.9003 | 3.8851 | 3.8795 | 3.8947 | 3.8981 | 3.9285 | 3.9403 | 3.9099 | 3.9012 | 3.8709 | 3.8594 | 3.8901 | 3.8975 | 3.9592 | 3.9812 | 3.9214 | 3.904 | 0.7886667
NMC | 626 | E4-600 | 2.1 | 1.5474 | 5 | 50 | 36.84286 | 3.9124 | 3.9282 | 3.9341 | 3.9186 | 3.9136 | 3.8984 | 3.8922 | 3.9084 | 3.9121 | 3.9428 | 3.9552 | 3.9236 | 3.9152 | 3.8836 | 3.8721 | 3.904 | 3.9112 | 3.9716 | 3.9973 | 3.9357 | 3.918 | 0.7368571
NMC | 627 | H3-100 | 2.1 | 1.8995 | 5 | 50 | 45.22619 | 3.8498 | 3.8662 | 3.8721 | 3.8557 | 3.8513 | 3.8349 | 3.829 | 3.8454 | 3.8488 | 3.8817 | 3.8935 | 3.8606 | 3.8526 | 3.8203 | 3.8079 | 3.8414 | 3.8482 | 3.9136 | 3.936 | 3.8709 | 3.8557 | 0.9045238
NMC | 628 | H3-200 | 2.1 | 1.8332 | 5 | 50 | 43.64762 | 3.8625 | 3.8783 | 3.8839 | 3.8681 | 3.8637 | 3.8473 | 3.8417 | 3.8578 | 3.8612 | 3.8938 | 3.9053 | 3.8736 | 3.8653 | 3.8346 | 3.8213 | 3.8538 | 3.8606 | 3.9248 | 3.9474 | 3.8829 | 3.8678 | 0.8729524
NMC | 629 | H3-400 | 2.1 | 1.7239 | 5 | 50 | 41.04524 | 3.8895 | 3.9046 | 3.9112 | 3.8953 | 3.891 | 3.8755 | 3.869 | 3.8848 | 3.8885 | 3.9211 | 3.9319 | 3.8997 | 3.8919 | 3.8594 | 3.8482 | 3.8811 | 3.8876 | 3.9527 | 3.9741 | 3.9096 | 3.895 | 0.8209048
NMC | 630 | H3-500 | 2.1 | 1.6369 | 5 | 50 | 38.97381 | 3.8975 | 3.914 | 3.9192 | 3.9031 | 3.8988 | 3.8823 | 3.8767 | 3.8929 | 3.8966 | 3.9298 | 3.9403 | 3.9078 | 3.9 | 3.8674 | 3.8557 | 3.8891 | 3.8953 | 3.9611 | 3.9831 | 3.9174 | 3.9028 | 0.7794762
NMC | 631 | H3-600 | 2.1 | 1.5406 | 5 | 50 | 36.68095 | 3.9143 | 3.931 | 3.9366 | 3.9198 | 3.9155 | 3.8984 | 3.8929 | 3.9093 | 3.913 | 3.9471 | 3.9586 | 3.9248 | 3.9167 | 3.8845 | 3.8715 | 3.905 | 3.9118 | 3.9797 | 4.0023 | 3.9366 | 3.9198 | 0.733619
NMC | 632 | H4-100 | 2.1 | 1.8972 | 5 | 50 | 45.17143 | 3.8538 | 3.869 | 3.8755 | 3.86 | 3.8557 | 3.8389 | 3.833 | 3.8488 | 3.8523 | 3.8845 | 3.8966 | 3.8647 | 3.8566 | 3.8244 | 3.8126 | 3.8445 | 3.8516 | 3.9133 | 3.9384 | 3.8755 | 3.8594 | 0.9034286
NMC | 633 | H4-200 | 2.1 | 1.8208 | 5 | 50 | 43.35238 | 3.8696 | 3.8854 | 3.891 | 3.8758 | 3.8715 | 3.8557 | 3.8495 | 3.8653 | 3.8684 | 3.9 | 3.9115 | 3.8808 | 3.8724 | 3.8408 | 3.8293 | 3.8606 | 3.8674 | 3.9298 | 3.9524 | 3.8916 | 3.8752 | 0.8670476
NMC | 634 | H4-300 | 2.1 | 1.757 | 5 | 50 | 41.83333 | 3.8926 | 3.9084 | 3.914 | 3.8984 | 3.8941 | 3.8795 | 3.8724 | 3.8882 | 3.8913 | 3.9229 | 3.9341 | 3.9037 | 3.8953 | 3.8637 | 3.8523 | 3.8836 | 3.8907 | 3.9536 | 3.9756 | 3.914 | 3.8978 | 0.8366667
NMC | 635 | H4-400 | 2.1 | 1.6401 | 5 | 50 | 39.05 | 3.9034 | 3.9189 | 3.9248 | 3.909 | 3.9046 | 3.8888 | 3.8826 | 3.8984 | 3.9025 | 3.9344 | 3.9462 | 3.9146 | 3.9059 | 3.8749 | 3.8622 | 3.8941 | 3.9015 | 3.9639 | 3.9884 | 3.9251 | 3.9084 | 0.781
NMC | 636 | H4-500 | 2.1 | 1.4317 | 5 | 50 | 34.0881 | 3.9378 | 3.9549 | 3.9617 | 3.945 | 3.9397 | 3.9223 | 3.9155 | 3.9322 | 3.9366 | 3.971 | 3.9843 | 3.9512 | 3.9406 | 3.9084 | 3.8932 | 3.927 | 3.9357 | 4.0032 | 4.0305 | 3.9639 | 3.944 | 0.6817619
NMC | 637 | H4-600 | 2.1 | 1.286 | 5 | 50 | 30.61905 | 3.9546 | 3.9722 | 3.9797 | 3.9623 | 3.9564 | 3.9388 | 3.931 | 3.949 | 3.9533 | 3.989 | 4.0039 | 3.9688 | 3.9583 | 3.9226 | 3.9078 | 3.9425 | 3.9521 | 4.0206 | 4.0528 | 3.984 | 3.9614 | 0.612381
NMC | 638 | I3-100 | 2.1 | 1.9383 | 5 | 50 | 46.15 | 3.8405 | 3.8572 | 3.8625 | 3.8464 | 3.842 | 3.8271 | 3.8197 | 3.8358 | 3.8392 | 3.8718 | 3.8839 | 3.8513 | 3.8433 | 3.8107 | 3.7986 | 3.8324 | 3.8386 | 3.9056 | 3.927 | 3.8625 | 3.8464 | 0.923
NMC | 639 | I3-200 | 2.1 | 1.8665 | 5 | 50 | 44.44048 | 3.8547 | 3.8712 | 3.8764 | 3.86 | 3.8563 | 3.8399 | 3.8343 | 3.8507 | 3.8535 | 3.886 | 3.8978 | 3.865 | 3.8575 | 3.8262 | 3.8132 | 3.8464 | 3.8529 | 3.9177 | 3.9403 | 3.8749 | 3.8603 | 0.8888095
NMC | 640 | I3-300 | 2.1 | 1.8076 | 5 | 50 | 43.0381 | 3.8795 | 3.8944 | 3.9012 | 3.8845 | 3.8808 | 3.8643 | 3.8588 | 3.8755 | 3.8783 | 3.9102 | 3.922 | 3.8891 | 3.882 | 3.8495 | 3.838 | 3.8705 | 3.8777 | 3.9431 | 3.9648 | 3.8991 | 3.8848 | 0.8607619
NMC | 641 | I3-400 | 2.1 | 1.745 | 5 | 50 | 41.54762 | 3.886 | 3.9025 | 3.9078 | 3.8913 | 3.8873 | 3.8715 | 3.865 | 3.8814 | 3.8845 | 3.9183 | 3.9291 | 3.8957 | 3.8885 | 3.8554 | 3.8442 | 3.8777 | 3.8836 | 3.9502 | 3.9713 | 3.9062 | 3.8916 | 0.8309524
NMC | 642 | I3-500 | 2.1 | 1.6856 | 5 | 50 | 40.13333 | 3.8944 | 3.9112 | 3.9164 | 3.9 | 3.896 | 3.8802 | 3.8733 | 3.8898 | 3.8932 | 3.927 | 3.9375 | 3.9046 | 3.8972 | 3.8643 | 3.8529 | 3.886 | 3.8922 | 3.9592 | 3.98 | 3.9146 | 3.9 | 0.8026667
NMC | 643 | I3-600 | 2.1 | 1.6119 | 5 | 50 | 38.37857 | 3.905 | 3.9217 | 3.927 | 3.9105 | 3.9065 | 3.8895 | 3.8836 | 3.9 | 3.9037 | 3.9378 | 3.9481 | 3.9152 | 3.9078 | 3.8736 | 3.8631 | 3.8963 | 3.9028 | 3.9698 | 3.9908 | 3.9251 | 3.9102 | 0.7675714
NMC | 644 | I4-100 | 2.1 | 1.8945 | 5 | 50 | 45.10714 | 3.851 | 3.8671 | 3.8733 | 3.8572 | 3.8526 | 3.8358 | 3.8299 | 3.8467 | 3.8501 | 3.8833 | 3.895 | 3.8622 | 3.8541 | 3.8206 | 3.8095 | 3.8417 | 3.8492 | 3.9152 | 3.9378 | 3.8727 | 3.8569 | 0.9021429
NMC | 645 | I4-200 | 2.1 | 1.8275 | 5 | 50 | 43.5119 | 3.8631 | 3.8792 | 3.8848 | 3.869 | 3.8647 | 3.8485 | 3.8426 | 3.8585 | 3.8619 | 3.8938 | 3.9062 | 3.8749 | 3.8659 | 3.834 | 3.8219 | 3.8541 | 3.8612 | 3.926 | 3.949 | 3.8857 | 3.8687 | 0.8702381
NMC | 646 | I4-400 | 2.1 | 1.7245 | 5 | 50 | 41.05952 | 3.8885 | 3.904 | 3.9099 | 3.8941 | 3.8901 | 3.8743 | 3.8684 | 3.8842 | 3.8879 | 3.9202 | 3.931 | 3.8991 | 3.8913 | 3.8591 | 3.8482 | 3.8792 | 3.8867 | 3.9515 | 3.9732 | 3.9093 | 3.8941 | 0.8211905
NMC | 647 | I4-500 | 2.1 | 1.6775 | 5 | 50 | 39.94048 | 3.8913 | 3.9074 | 3.913 | 3.8972 | 3.8926 | 3.8771 | 3.8709 | 3.887 | 3.8904 | 3.9226 | 3.9335 | 3.9022 | 3.8938 | 3.8625 | 3.851 | 3.8829 | 3.8895 | 3.9539 | 3.9753 | 3.9133 | 3.8969 | 0.7988095
NMC | 648 | I4-600 | 2.1 | 1.5797 | 5 | 50 | 37.6119 | 3.9062 | 3.9226 | 3.9285 | 3.9124 | 3.9078 | 3.8916 | 3.8857 | 3.9022 | 3.9056 | 3.9384 | 3.9499 | 3.9177 | 3.909 | 3.8761 | 3.865 | 3.8978 | 3.9046 | 3.9688 | 3.9927 | 3.9282 | 3.9121 | 0.7522381
NMC | 649 | J1-100 | 2.1 | 1.9212 | 5 | 50 | 45.74286 | 3.8492 | 3.8643 | 3.8712 | 3.855 | 3.8507 | 3.8352 | 3.8287 | 3.8448 | 3.8485 | 3.8795 | 3.8922 | 3.8603 | 3.8519 | 3.8206 | 3.8082 | 3.8405 | 3.8476 | 3.9109 | 3.9344 | 3.8705 | 3.8547 | 0.9148571
NMC | 650 | J1-200 | 2.1 | 1.8448 | 5 | 50 | 43.92381 | 3.8631 | 3.8789 | 3.8851 | 3.8693 | 3.865 | 3.8498 | 3.8433 | 3.8588 | 3.8625 | 3.8938 | 3.9059 | 3.8749 | 3.8662 | 3.8346 | 3.8231 | 3.8541 | 3.8616 | 3.9251 | 3.9474 | 3.8851 | 3.869 | 0.8784762
NMC | 651 | J1-300 | 2.1 | 1.7948 | 5 | 50 | 42.73333 | 3.8857 | 3.9012 | 3.9071 | 3.8916 | 3.887 | 3.8724 | 3.8662 | 3.8814 | 3.8851 | 3.9161 | 3.9273 | 3.8963 | 3.8882 | 3.8581 | 3.8461 | 3.8767 | 3.8842 | 3.9465 | 3.9682 | 3.9068 | 3.891 | 0.8546667
NMC | 652 | J1-400 | 2.1 | 1.7234 | 5 | 50 | 41.03333 | 3.8919 | 3.9071 | 3.913 | 3.8978 | 3.8932 | 3.8774 | 3.8721 | 3.8879 | 3.891 | 3.9223 | 3.9335 | 3.9025 | 3.8944 | 3.8631 | 3.8519 | 3.8823 | 3.8901 | 3.9527 | 3.9741 | 3.9136 | 3.8972 | 0.8206667
NMC | 653 | J1-500 | 2.1 | 1.6197 | 5 | 50 | 38.56429 | 3.9109 | 3.926 | 3.9322 | 3.9171 | 3.9124 | 3.8969 | 3.8907 | 3.9062 | 3.9099 | 3.9412 | 3.9527 | 3.9214 | 3.9133 | 3.8823 | 3.8709 | 3.9015 | 3.909 | 3.9713 | 3.9936 | 3.9326 | 3.9164 | 0.7712857
NMC | 654 | J1-600 | 2.1 | 1.469 | 5 | 50 | 34.97619 | 3.9211 | 3.9366 | 3.9434 | 3.9276 | 3.9226 | 3.9071 | 3.9003 | 3.9164 | 3.9202 | 3.953 | 3.9651 | 3.9335 | 3.9242 | 3.8913 | 3.8792 | 3.9118 | 3.9192 | 3.9831 | 4.0082 | 3.9443 | 3.927 | 0.6995238
NMC | 655 | J2-100 | 2.1 | 1.9156 | 5 | 50 | 45.60952 | 3.8495 | 3.8674 | 3.8736 | 3.8557 | 3.8513 | 3.8343 | 3.8275 | 3.8454 | 3.8492 | 3.8845 | 3.8966 | 3.8609 | 3.8526 | 3.8172 | 3.8048 | 3.8408 | 3.8482 | 3.9195 | 3.9428 | 3.8718 | 3.8554 | 0.9121905
NMC | 656 | J2-200 | 2.1 | 1.8418 | 5 | 50 | 43.85238 | 3.8671 | 3.8845 | 3.8904 | 3.873 | 3.8684 | 3.8516 | 3.8448 | 3.8628 | 3.8662 | 3.9009 | 3.9133 | 3.8783 | 3.8696 | 3.8352 | 3.8225 | 3.8581 | 3.8656 | 3.9347 | 3.9589 | 3.8888 | 3.8724 | 0.8770476
NMC | 657 | J2-300 | 2.1 | 1.7876 | 5 | 50 | 42.5619 | 3.8873 | 3.9043 | 3.9105 | 3.8932 | 3.8888 | 3.8727 | 3.8662 | 3.8836 | 3.887 | 3.9211 | 3.9326 | 3.8981 | 3.8901 | 3.8563 | 3.8445 | 3.878 | 3.8864 | 3.9546 | 3.9769 | 3.909 | 3.8929 | 0.8512381
NMC | 658 | J2-400 | 2.1 | 1.7164 | 5 | 50 | 40.86667 | 3.8938 | 3.9105 | 3.9164 | 3.8997 | 3.895 | 3.8783 | 3.8721 | 3.8891 | 3.8926 | 3.9264 | 3.9381 | 3.9043 | 3.8963 | 3.8622 | 3.8507 | 3.8833 | 3.8916 | 3.9592 | 3.9818 | 3.9161 | 3.8991 | 0.8173333
NMC | 659 | J2-500 | 2.1 | 1.5775 | 5 | 50 | 37.55952 | 3.9056 | 3.9226 | 3.9288 | 3.9121 | 3.9074 | 3.8904 | 3.8839 | 3.9006 | 3.9043 | 3.9391 | 3.9508 | 3.9167 | 3.9084 | 3.8743 | 3.8619 | 3.8953 | 3.9034 | 3.9704 | 3.9955 | 3.9276 | 3.9112 | 0.7511905
NMC | 660 | J2-600 | 2.1 | 1.4437 | 5 | 50 | 34.37381 | 3.9304 | 3.9484 | 3.9549 | 3.9375 | 3.9322 | 3.9143 | 3.9074 | 3.9251 | 3.9288 | 3.9654 | 3.9781 | 3.9434 | 3.9332 | 3.8972 | 3.8842 | 3.9192 | 3.9279 | 3.9986 | 4.0259 | 3.9555 | 3.9366 | 0.6874762
NMC | 661 | J3-200 | 2.1 | 1.8194 | 5 | 50 | 43.31905 | 3.8699 | 3.8857 | 3.8919 | 3.8755 | 3.8712 | 3.855 | 3.8492 | 3.8656 | 3.8687 | 3.9012 | 3.9127 | 3.8811 | 3.8724 | 3.8402 | 3.8284 | 3.8606 | 3.8678 | 3.9329 | 3.9555 | 3.8907 | 3.8752 | 0.866381
NMC | 662 | J3-300 | 2.1 | 1.7594 | 5 | 50 | 41.89048 | 3.8922 | 3.9084 | 3.914 | 3.8978 | 3.8938 | 3.8774 | 3.8718 | 3.8879 | 3.8913 | 3.9239 | 3.935 | 3.9034 | 3.8947 | 3.8628 | 3.851 | 3.8833 | 3.8904 | 3.9536 | 3.9772 | 3.913 | 3.8972 | 0.8378095
NMC | 663 | J3-400 | 2.1 | 1.6817 | 5 | 50 | 40.04048 | 3.8969 | 3.913 | 3.9189 | 3.9031 | 3.8984 | 3.8826 | 3.8771 | 3.8932 | 3.8966 | 3.9285 | 3.94 | 3.9084 | 3.8997 | 3.8684 | 3.8566 | 3.8888 | 3.8957 | 3.9592 | 3.9818 | 3.9192 | 3.9025 | 0.8008095
NMC | 664 | J3-500 | 2.1 | 1.4958 | 5 | 50 | 35.61429 | 3.927 | 3.9434 | 3.9499 | 3.9332 | 3.9285 | 3.913 | 3.9056 | 3.922 | 3.926 | 3.958 | 3.9719 | 3.9388 | 3.9295 | 3.8963 | 3.8839 | 3.9174 | 3.9251 | 3.9893 | 4.0166 | 3.9508 | 3.9326 | 0.7122857
NMC | 665 | J3-600 | 2.1 | 1.301 | 5 | 50 | 30.97619 | 3.9477 | 3.9651 | 3.9729 | 3.9549 | 3.9496 | 3.9326 | 3.9248 | 3.9425 | 3.9468 | 3.9818 | 3.9967 | 3.9614 | 3.9512 | 3.9158 | 3.9019 | 3.9369 | 3.9456 | 4.015 | 4.0451 | 3.9753 | 3.9543 | 0.6195238
NMC | 666 | J4-100 | 2.1 | 1.8809 | 5 | 50 | 44.78333 | 3.86 | 3.8746 | 3.882 | 3.8659 | 3.8616 | 3.8467 | 3.8392 | 3.8557 | 3.8588 | 3.8895 | 3.9031 | 3.8718 | 3.8628 | 3.8318 | 3.8185 | 3.851 | 3.8581 | 3.9233 | 3.9456 | 3.8811 | 3.8656 | 0.8956667
NMC | 667 | J4-200 | 2.1 | 1.8001 | 5 | 50 | 42.85952 | 3.8755 | 3.8898 | 3.8972 | 3.8817 | 3.8771 | 3.8625 | 3.8554 | 3.8709 | 3.8743 | 3.9056 | 3.918 | 3.887 | 3.8783 | 3.847 | 3.8349 | 3.8662 | 3.8736 | 3.9338 | 3.9595 | 3.8972 | 3.8811 | 0.8571905
NMC | 668 | J4-400 | 2.1 | 1.6412 | 5 | 50 | 39.07619 | 3.905 | 3.9205 | 3.9264 | 3.9115 | 3.9065 | 3.891 | 3.8851 | 3.9006 | 3.904 | 3.935 | 3.9468 | 3.9164 | 3.9074 | 3.8771 | 3.8653 | 3.8953 | 3.9034 | 3.9626 | 3.9884 | 3.9276 | 3.9105 | 0.7815238
NMC | 669 | J4-500 | 2.1 | 1.4674 | 5 | 50 | 34.9381 | 3.9319 | 3.9477 | 3.9543 | 3.9384 | 3.9335 | 3.9177 | 3.9109 | 3.9267 | 3.9307 | 3.9623 | 3.976 | 3.9443 | 3.9347 | 3.9028 | 3.8901 | 3.922 | 3.9298 | 3.993 | 4.0194 | 3.957 | 3.9375 | 0.6987619
NMC | 670 | J4-600 | 2.1 | 1.3856 | 5 | 50 | 32.99048 | 3.94 | 3.957 | 3.9636 | 3.9474 | 3.9422 | 3.9254 | 3.9183 | 3.935 | 3.9391 | 3.9713 | 3.9862 | 3.9543 | 3.9434 | 3.9102 | 3.8963 | 3.9295 | 3.9378 | 4.002 | 4.0318 | 3.967 | 3.9462 | 0.6598095